## 10-Jul-15 13h 19m 19s
4294A REV1.11
DATE: Jul 10 2015
MEASURE PARAMETER: IMPEDANCE RESISTANCE - REACTANCE
ADAPTER: 7mm
SWEEP TYPE: LOG FREQ
NUMBER of POINTS: 801
POINT DELAY TIME: 0 Sec
SWEEP DELAY TIME: 0 Sec
OSC LEVEL: 500 mVolt
DC BIAS: OFF
BW: 5
SWEEP AVERAGING: OFF
POINT AVERAGING: OFF
TRACE: A
FORMAT: LINEAR
Frequency | Data Real | Data Imag | Data Trace Real | Data Trace Imag
40 | 0.004429798 | 0.01875555 | 0.004429798 | 0
40.748 | 0.004354621 | 0.01959081 | 0.004354621 | 0
41.511 | 0.004403893 | 0.01967276 | 0.004403893 | 0
42.287 | 0.004062843 | 0.01994479 | 0.004062843 | 0
43.078 | 0.004221596 | 0.02055771 | 0.004221596 | 0
43.884 | 0.004483687 | 0.02080349 | 0.004483687 | 0
44.705 | 0.00462456 | 0.02138399 | 0.00462456 | 0
45.541 | 0.004202927 | 0.02141951 | 0.004202927 | 0
46.393 | 0.003944158 | 0.02192924 | 0.003944158 | 0
47.261 | 0.004253606 | 0.02248556 | 0.004253606 | 0
48.145 | 0.004360935 | 0.02308776 | 0.004360935 | 0
49.046 | 0.004266488 | 0.02323278 | 0.004266488 | 0
49.963 | 0.004603477 | 0.02337303 | 0.004603477 | 0
50.898 | 0.004143425 | 0.02424216 | 0.004143425 | 0
51.85 | 0.004475564 | 0.02493152 | 0.004475564 | 0
52.82 | 0.004307828 | 0.02534001 | 0.004307828 | 0
53.808 | 0.004288613 | 0.02576664 | 0.004288613 | 0
54.815 | 0.004372268 | 0.02611809 | 0.004372268 | 0
55.84 | 0.004461215 | 0.02669482 | 0.004461215 | 0
56.885 | 0.00422461 | 0.02711127 | 0.00422461 | 0
57.949 | 0.004243588 | 0.02763791 | 0.004243588 | 0
59.033 | 0.004228051 | 0.02832123 | 0.004228051 | 0
60.137 | 0.004392686 | 0.02881668 | 0.004392686 | 0
61.262 | 0.00436346 | 0.0290024 | 0.00436346 | 0
62.408 | 0.004327471 | 0.02988588 | 0.004327471 | 0
63.575 | 0.004201473 | 0.03048181 | 0.004201473 | 0
64.765 | 0.004315519 | 0.03111023 | 0.004315519 | 0
65.976 | 0.004567361 | 0.03152361 | 0.004567361 | 0
67.21 | 0.00451669 | 0.03209706 | 0.00451669 | 0
68.468 | 0.004558137 | 0.03272588 | 0.004558137 | 0
69.749 | 0.004324848 | 0.03323432 | 0.004324848 | 0
71.053 | 0.004534489 | 0.03407245 | 0.004534489 | 0
72.382 | 0.004496024 | 0.03474793 | 0.004496024 | 0
73.736 | 0.004460153 | 0.03521945 | 0.004460153 | 0
75.116 | 0.004549844 | 0.03583232 | 0.004549844 | 0
76.521 | 0.004603702 | 0.03676224 | 0.004603702 | 0
77.952 | 0.004575624 | 0.03723078 | 0.004575624 | 0
79.411 | 0.004592328 | 0.03798535 | 0.004592328 | 0
80.896 | 0.004628901 | 0.03876895 | 0.004628901 | 0
82.41 | 0.00459149 | 0.03926518 | 0.00459149 | 0
83.951 | 0.004592553 | 0.03991036 | 0.004592553 | 0
85.522 | 0.004659058 | 0.04097559 | 0.004659058 | 0
87.121 | 0.00453563 | 0.04177774 | 0.00453563 | 0
88.751 | 0.004652709 | 0.04257308 | 0.004652709 | 0
90.411 | 0.004775038 | 0.04315926 | 0.004775038 | 0
92.103 | 0.004637962 | 0.04376242 | 0.004637962 | 0
93.826 | 0.004765322 | 0.0444598 | 0.004765322 | 0
95.581 | 0.004831697 | 0.04585123 | 0.004831697 | 0
97.369 | 0.004760548 | 0.04673361 | 0.004760548 | 0
99.19 | 0.004832029 | 0.04722869 | 0.004832029 | 0
101.046 | 0.004733388 | 0.04850384 | 0.004733388 | 0
102.936 | 0.004741047 | 0.04915757 | 0.004741047 | 0
104.862 | 0.004909818 | 0.04984482 | 0.004909818 | 0
106.823 | 0.004950876 | 0.05086935 | 0.004950876 | 0
108.822 | 0.004969813 | 0.05187374 | 0.004969813 | 0
110.857 | 0.005021896 | 0.05268529 | 0.005021896 | 0
112.931 | 0.00526462 | 0.05390523 | 0.00526462 | 0
115.044 | 0.004837154 | 0.05458547 | 0.004837154 | 0
117.196 | 0.005059334 | 0.05589927 | 0.005059334 | 0
119.388 | 0.005089374 | 0.05693404 | 0.005089374 | 0
121.621 | 0.00502372 | 0.05784932 | 0.00502372 | 0
123.897 | 0.005207574 | 0.0591197 | 0.005207574 | 0
126.214 | 0.005238374 | 0.05985051 | 0.005238374 | 0
128.575 | 0.005271189 | 0.06122272 | 0.005271189 | 0
130.98 | 0.005107921 | 0.06233102 | 0.005107921 | 0
133.431 | 0.005304392 | 0.06345864 | 0.005304392 | 0
135.927 | 0.005225425 | 0.06461971 | 0.005225425 | 0
138.469 | 0.00530677 | 0.06584431 | 0.00530677 | 0
141.06 | 0.005192845 | 0.06723762 | 0.005192845 | 0
143.699 | 0.005157232 | 0.06831953 | 0.005157232 | 0
146.387 | 0.005348903 | 0.06976677 | 0.005348903 | 0
149.125 | 0.005414405 | 0.07104331 | 0.005414405 | 0
151.915 | 0.005403663 | 0.07237852 | 0.005403663 | 0
154.757 | 0.005347041 | 0.07363483 | 0.005347041 | 0
157.652 | 0.005299177 | 0.07497223 | 0.005299177 | 0
160.601 | 0.005451807 | 0.07635331 | 0.005451807 | 0
163.605 | 0.005551859 | 0.07800415 | 0.005551859 | 0
166.666 | 0.005393776 | 0.0792013 | 0.005393776 | 0
169.783 | 0.005441516 | 0.08082199 | 0.005441516 | 0
172.959 | 0.005421239 | 0.08209725 | 0.005421239 | 0
176.195 | 0.005539727 | 0.08402739 | 0.005539727 | 0
179.491 | 0.005888178 | 0.08531871 | 0.005888178 | 0
182.849 | 0.00557978 | 0.08688235 | 0.00557978 | 0
186.269 | 0.005828418 | 0.08866173 | 0.005828418 | 0
189.754 | 0.005741364 | 0.09003557 | 0.005741364 | 0
193.303 | 0.005882458 | 0.09211299 | 0.005882458 | 0
196.919 | 0.005750773 | 0.0936605 | 0.005750773 | 0
200.603 | 0.005860984 | 0.09543708 | 0.005860984 | 0
204.356 | 0.005918455 | 0.09737812 | 0.005918455 | 0
208.178 | 0.005899752 | 0.0990514 | 0.005899752 | 0
212.073 | 0.00605016 | 0.1009554 | 0.00605016 | 0
216.04 | 0.006305887 | 0.1026891 | 0.006305887 | 0
220.081 | 0.006238282 | 0.1046942 | 0.006238282 | 0
224.198 | 0.00626601 | 0.1064838 | 0.00626601 | 0
228.392 | 0.006138396 | 0.108521 | 0.006138396 | 0
232.665 | 0.006178408 | 0.1107074 | 0.006178408 | 0
237.017 | 0.006440452 | 0.1124605 | 0.006440452 | 0
241.451 | 0.00650164 | 0.1147129 | 0.00650164 | 0
245.968 | 0.006715659 | 0.116824 | 0.006715659 | 0
250.569 | 0.006725943 | 0.1190138 | 0.006725943 | 0
255.256 | 0.006847406 | 0.1213271 | 0.006847406 | 0
260.031 | 0.006845691 | 0.1235855 | 0.006845691 | 0
264.896 | 0.007018642 | 0.1258833 | 0.007018642 | 0
269.851 | 0.007033804 | 0.1284499 | 0.007033804 | 0
274.899 | 0.00706547 | 0.1309057 | 0.00706547 | 0
280.042 | 0.007237258 | 0.1332442 | 0.007237258 | 0
285.28 | 0.007117753 | 0.1355659 | 0.007117753 | 0
290.617 | 0.007316104 | 0.1380515 | 0.007316104 | 0
296.053 | 0.007499382 | 0.1406048 | 0.007499382 | 0
301.591 | 0.007406591 | 0.1432143 | 0.007406591 | 0
307.233 | 0.007724338 | 0.1459233 | 0.007724338 | 0
312.981 | 0.007808885 | 0.1486564 | 0.007808885 | 0
318.835 | 0.007814748 | 0.1513845 | 0.007814748 | 0
324.8 | 0.007971331 | 0.1541623 | 0.007971331 | 0
330.876 | 0.008139784 | 0.1571066 | 0.008139784 | 0
337.065 | 0.008008184 | 0.1601352 | 0.008008184 | 0
343.371 | 0.008309152 | 0.1630181 | 0.008309152 | 0
349.794 | 0.008379528 | 0.1660956 | 0.008379528 | 0
356.338 | 0.008471763 | 0.1691332 | 0.008471763 | 0
363.003 | 0.008627255 | 0.1725112 | 0.008627255 | 0
369.794 | 0.008698162 | 0.1755354 | 0.008698162 | 0
376.712 | 0.008884812 | 0.1788383 | 0.008884812 | 0
383.759 | 0.008862063 | 0.1821808 | 0.008862063 | 0
390.938 | 0.009322572 | 0.1856199 | 0.009322572 | 0
398.251 | 0.009274878 | 0.1887898 | 0.009274878 | 0
405.701 | 0.009447288 | 0.1924752 | 0.009447288 | 0
413.29 | 0.00950421 | 0.1959763 | 0.00950421 | 0
421.021 | 0.009813348 | 0.1995555 | 0.009813348 | 0
428.897 | 0.00991655 | 0.2034947 | 0.00991655 | 0
436.92 | 0.01013312 | 0.2072982 | 0.01013312 | 0
445.094 | 0.01025615 | 0.2111925 | 0.01025615 | 0
453.42 | 0.01033489 | 0.2148681 | 0.01033489 | 0
461.902 | 0.01051452 | 0.2191278 | 0.01051452 | 0
470.543 | 0.01072277 | 0.2231703 | 0.01072277 | 0
479.345 | 0.01108944 | 0.2272542 | 0.01108944 | 0
488.312 | 0.01104086 | 0.231516 | 0.01104086 | 0
497.447 | 0.0113016 | 0.2356177 | 0.0113016 | 0
506.752 | 0.01154321 | 0.2403107 | 0.01154321 | 0
516.232 | 0.01162805 | 0.2448359 | 0.01162805 | 0
525.889 | 0.01203069 | 0.2492806 | 0.01203069 | 0
535.727 | 0.01222293 | 0.2539294 | 0.01222293 | 0
545.748 | 0.01248723 | 0.2587467 | 0.01248723 | 0
555.957 | 0.01267892 | 0.2635407 | 0.01267892 | 0
566.358 | 0.01298519 | 0.2685266 | 0.01298519 | 0
576.952 | 0.01317118 | 0.2733933 | 0.01317118 | 0
587.745 | 0.0134714 | 0.2785972 | 0.0134714 | 0
598.74 | 0.01372117 | 0.2837165 | 0.01372117 | 0
609.94 | 0.01407105 | 0.2890561 | 0.01407105 | 0
621.35 | 0.01425501 | 0.2943608 | 0.01425501 | 0
632.974 | 0.01470986 | 0.2999649 | 0.01470986 | 0
644.815 | 0.01485254 | 0.3054924 | 0.01485254 | 0
656.877 | 0.01518244 | 0.3112066 | 0.01518244 | 0
669.165 | 0.01586572 | 0.3170528 | 0.01586572 | 0
681.683 | 0.01598421 | 0.322956 | 0.01598421 | 0
694.435 | 0.01621633 | 0.328947 | 0.01621633 | 0
707.425 | 0.01668614 | 0.3349381 | 0.01668614 | 0
720.659 | 0.01718908 | 0.3415201 | 0.01718908 | 0
734.14 | 0.01748488 | 0.3476793 | 0.01748488 | 0
747.874 | 0.01781329 | 0.3540569 | 0.01781329 | 0
761.864 | 0.01810443 | 0.3607401 | 0.01810443 | 0
776.116 | 0.01876022 | 0.3675371 | 0.01876022 | 0
790.634 | 0.01907837 | 0.3743069 | 0.01907837 | 0
805.425 | 0.01954473 | 0.3813075 | 0.01954473 | 0
820.491 | 0.01998355 | 0.3882713 | 0.01998355 | 0
835.84 | 0.02052894 | 0.3955316 | 0.02052894 | 0
851.476 | 0.02099702 | 0.4030472 | 0.02099702 | 0
867.404 | 0.02168023 | 0.4103662 | 0.02168023 | 0
883.63 | 0.02203346 | 0.4181927 | 0.02203346 | 0
900.16 | 0.02271615 | 0.4258911 | 0.02271615 | 0
916.999 | 0.02321688 | 0.4337981 | 0.02321688 | 0
934.153 | 0.02362951 | 0.4419497 | 0.02362951 | 0
951.628 | 0.02438126 | 0.450043 | 0.02438126 | 0
969.43 | 0.02503118 | 0.4583917 | 0.02503118 | 0
987.565 | 0.02586431 | 0.4669342 | 0.02586431 | 0
1006.039 | 0.02648337 | 0.4755678 | 0.02648337 | 0
1024.859 | 0.02700689 | 0.4847026 | 0.02700689 | 0
1044.03 | 0.02774947 | 0.4935763 | 0.02774947 | 0
1063.561 | 0.02841278 | 0.5028142 | 0.02841278 | 0
1083.457 | 0.02920517 | 0.5120265 | 0.02920517 | 0
1103.724 | 0.03020236 | 0.5214343 | 0.03020236 | 0
1124.372 | 0.03086378 | 0.531294 | 0.03086378 | 0
1145.405 | 0.03177741 | 0.5410582 | 0.03177741 | 0
1166.832 | 0.03249535 | 0.5511825 | 0.03249535 | 0
1188.659 | 0.03363765 | 0.5611738 | 0.03363765 | 0
1210.895 | 0.03447212 | 0.5717145 | 0.03447212 | 0
1233.547 | 0.03553466 | 0.5822606 | 0.03553466 | 0
1256.623 | 0.03630657 | 0.5931131 | 0.03630657 | 0
1280.13 | 0.03754521 | 0.6040897 | 0.03754521 | 0
1304.077 | 0.03853968 | 0.6152649 | 0.03853968 | 0
1328.472 | 0.03973778 | 0.6267366 | 0.03973778 | 0
1353.323 | 0.0410026 | 0.6383058 | 0.0410026 | 0
1378.639 | 0.0420073 | 0.650174 | 0.0420073 | 0
1404.429 | 0.04332241 | 0.6622245 | 0.04332241 | 0
1430.701 | 0.04451137 | 0.6743915 | 0.04451137 | 0
1457.465 | 0.04572833 | 0.6866596 | 0.04572833 | 0
1484.729 | 0.04718536 | 0.6996136 | 0.04718536 | 0
1512.504 | 0.04852349 | 0.7123668 | 0.04852349 | 0
1540.798 | 0.04990765 | 0.725668 | 0.04990765 | 0
1569.621 | 0.05151478 | 0.738966 | 0.05151478 | 0
1598.984 | 0.05302313 | 0.7526373 | 0.05302313 | 0
1628.895 | 0.05471379 | 0.7665718 | 0.05471379 | 0
1659.367 | 0.05629671 | 0.7807561 | 0.05629671 | 0
1690.408 | 0.05806396 | 0.7951308 | 0.05806396 | 0
1722.03 | 0.05974764 | 0.8098012 | 0.05974764 | 0
1754.243 | 0.0616371 | 0.8248451 | 0.0616371 | 0
1787.059 | 0.06348822 | 0.8399385 | 0.06348822 | 0
1820.489 | 0.06545576 | 0.8554195 | 0.06545576 | 0
1854.545 | 0.06756715 | 0.8712584 | 0.06756715 | 0
1889.237 | 0.06962618 | 0.8872317 | 0.06962618 | 0
1924.579 | 0.07175279 | 0.9035622 | 0.07175279 | 0
1960.581 | 0.07405868 | 0.920287 | 0.07405868 | 0
1997.257 | 0.07618281 | 0.9370403 | 0.07618281 | 0
2034.619 | 0.07862301 | 0.9543102 | 0.07862301 | 0
2072.68 | 0.08110309 | 0.9719387 | 0.08110309 | 0
2111.453 | 0.08373299 | 0.9898164 | 0.08373299 | 0
2150.952 | 0.08611861 | 1.007957 | 0.08611861 | 0
2191.189 | 0.08895773 | 1.026456 | 0.08895773 | 0
2232.179 | 0.09174548 | 1.045185 | 0.09174548 | 0
2273.936 | 0.09460653 | 1.064461 | 0.09460653 | 0
2316.473 | 0.09756884 | 1.083763 | 0.09756884 | 0
2359.807 | 0.1008011 | 1.103783 | 0.1008011 | 0
2403.951 | 0.1041255 | 1.123792 | 0.1041255 | 0
2448.921 | 0.1072575 | 1.144552 | 0.1072575 | 0
2494.732 | 0.1109561 | 1.165353 | 0.1109561 | 0
2541.401 | 0.1143656 | 1.186628 | 0.1143656 | 0
2588.942 | 0.1180422 | 1.208189 | 0.1180422 | 0
2637.373 | 0.1219505 | 1.230181 | 0.1219505 | 0
2686.709 | 0.1257824 | 1.252649 | 0.1257824 | 0
2736.969 | 0.12987 | 1.27523 | 0.12987 | 0
2788.168 | 0.13416 | 1.298554 | 0.13416 | 0
2840.326 | 0.138412 | 1.322263 | 0.138412 | 0
2893.459 | 0.1429293 | 1.346228 | 0.1429293 | 0
2947.586 | 0.1477952 | 1.370916 | 0.1477952 | 0
3002.726 | 0.1524375 | 1.395701 | 0.1524375 | 0
3058.897 | 0.1573453 | 1.42082 | 0.1573453 | 0
3116.119 | 0.1626853 | 1.446613 | 0.1626853 | 0
3174.411 | 0.1677212 | 1.472815 | 0.1677212 | 0
3233.794 | 0.1732872 | 1.499302 | 0.1732872 | 0
3294.287 | 0.1790217 | 1.526466 | 0.1790217 | 0
3355.913 | 0.1847579 | 1.554049 | 0.1847579 | 0
3418.691 | 0.1909433 | 1.581938 | 0.1909433 | 0
3482.643 | 0.197185 | 1.610577 | 0.197185 | 0
3547.792 | 0.2036403 | 1.639364 | 0.2036403 | 0
3614.159 | 0.2103943 | 1.668824 | 0.2103943 | 0
3681.768 | 0.2173625 | 1.698823 | 0.2173625 | 0
3750.642 | 0.224491 | 1.729535 | 0.224491 | 0
3820.804 | 0.2318534 | 1.760239 | 0.2318534 | 0
3892.279 | 0.2396795 | 1.79182 | 0.2396795 | 0
3965.091 | 0.2475314 | 1.823713 | 0.2475314 | 0
4039.264 | 0.2554702 | 1.856101 | 0.2554702 | 0
4114.826 | 0.2640707 | 1.889291 | 0.2640707 | 0
4191.801 | 0.2730098 | 1.922848 | 0.2730098 | 0
4270.215 | 0.2819917 | 1.957014 | 0.2819917 | 0
4350.097 | 0.2914238 | 1.991681 | 0.2914238 | 0
4431.473 | 0.3009206 | 2.0269 | 0.3009206 | 0
4514.371 | 0.3107375 | 2.062555 | 0.3107375 | 0
4598.82 | 0.3211716 | 2.099112 | 0.3211716 | 0
4684.849 | 0.3319416 | 2.136091 | 0.3319416 | 0
4772.487 | 0.3426725 | 2.173649 | 0.3426725 | 0
4861.765 | 0.3539664 | 2.211692 | 0.3539664 | 0
4952.712 | 0.3656828 | 2.250507 | 0.3656828 | 0
5045.361 | 0.3775665 | 2.289923 | 0.3775665 | 0
5139.744 | 0.3903749 | 2.329804 | 0.3903749 | 0
5235.891 | 0.4030699 | 2.370368 | 0.4030699 | 0
5333.837 | 0.4166484 | 2.411778 | 0.4166484 | 0
5433.616 | 0.4302893 | 2.453522 | 0.4302893 | 0
5535.261 | 0.4443088 | 2.496214 | 0.4443088 | 0
5638.808 | 0.4590491 | 2.539183 | 0.4590491 | 0
5744.291 | 0.4740002 | 2.582952 | 0.4740002 | 0
5851.748 | 0.4897762 | 2.627286 | 0.4897762 | 0
5961.215 | 0.5054566 | 2.67225 | 0.5054566 | 0
6072.73 | 0.5224065 | 2.718017 | 0.5224065 | 0
6186.33 | 0.5394092 | 2.764612 | 0.5394092 | 0
6302.056 | 0.5574087 | 2.811313 | 0.5574087 | 0
6419.947 | 0.575591 | 2.859171 | 0.575591 | 0
6540.043 | 0.5942705 | 2.907523 | 0.5942705 | 0
6662.386 | 0.6137893 | 2.956731 | 0.6137893 | 0
6787.017 | 0.634052 | 3.006425 | 0.634052 | 0
6913.98 | 0.6543182 | 3.056438 | 0.6543182 | 0
7043.318 | 0.6760085 | 3.107787 | 0.6760085 | 0
7175.075 | 0.6977512 | 3.15935 | 0.6977512 | 0
7309.297 | 0.7204506 | 3.211921 | 0.7204506 | 0
7446.03 | 0.7437807 | 3.265172 | 0.7437807 | 0
7585.32 | 0.7673831 | 3.318973 | 0.7673831 | 0
7727.217 | 0.7928287 | 3.373266 | 0.7928287 | 0
7871.768 | 0.8179902 | 3.428302 | 0.8179902 | 0
8019.022 | 0.844436 | 3.484433 | 0.844436 | 0
8169.032 | 0.8711057 | 3.540941 | 0.8711057 | 0
8321.848 | 0.8992144 | 3.598152 | 0.8992144 | 0
8477.522 | 0.9273033 | 3.656122 | 0.9273033 | 0
8636.109 | 0.9572306 | 3.71453 | 0.9572306 | 0
8797.662 | 0.9876977 | 3.773742 | 0.9876977 | 0
8962.237 | 1.018788 | 3.83345 | 1.018788 | 0
9129.891 | 1.051264 | 3.893547 | 1.051264 | 0
9300.681 | 1.083829 | 3.954667 | 1.083829 | 0
9474.666 | 1.118364 | 4.01628 | 1.118364 | 0
9651.906 | 1.153757 | 4.079027 | 1.153757 | 0
9832.461 | 1.18944 | 4.142383 | 1.18944 | 0
10016.394 | 1.226739 | 4.204935 | 1.226739 | 0
10203.768 | 1.263831 | 4.269765 | 1.263831 | 0
10394.647 | 1.303328 | 4.334822 | 1.303328 | 0
10589.097 | 1.343415 | 4.400451 | 1.343415 | 0
10787.184 | 1.384548 | 4.466974 | 1.384548 | 0
10988.977 | 1.427248 | 4.532828 | 1.427248 | 0
11194.544 | 1.470833 | 4.600224 | 1.470833 | 0
11403.957 | 1.51416 | 4.667824 | 1.51416 | 0
11617.288 | 1.560862 | 4.735977 | 1.560862 | 0
11834.609 | 1.607152 | 4.804916 | 1.607152 | 0
12055.996 | 1.655139 | 4.875124 | 1.655139 | 0
12281.524 | 1.705267 | 4.944261 | 1.705267 | 0
12511.27 | 1.756369 | 5.014587 | 1.756369 | 0
12745.315 | 1.808112 | 5.085014 | 1.808112 | 0
12983.738 | 1.86125 | 5.156134 | 1.86125 | 0
13226.621 | 1.91579 | 5.227367 | 1.91579 | 0
13474.047 | 1.971722 | 5.298982 | 1.971722 | 0
13726.103 | 2.027941 | 5.371329 | 2.027941 | 0
13982.873 | 2.086602 | 5.443287 | 2.086602 | 0
14244.446 | 2.146366 | 5.516077 | 2.146366 | 0
14510.913 | 2.2078 | 5.589334 | 2.2078 | 0
14782.364 | 2.270737 | 5.662265 | 2.270737 | 0
15058.894 | 2.333704 | 5.736168 | 2.333704 | 0
15340.596 | 2.399299 | 5.809488 | 2.399299 | 0
15627.568 | 2.466168 | 5.883091 | 2.466168 | 0
15919.908 | 2.534401 | 5.957267 | 2.534401 | 0
16217.718 | 2.604163 | 6.031419 | 2.604163 | 0
16521.098 | 2.674876 | 6.10587 | 2.674876 | 0
16830.153 | 2.748417 | 6.179714 | 2.748417 | 0
17144.99 | 2.822094 | 6.254255 | 2.822094 | 0
17465.716 | 2.898278 | 6.327988 | 2.898278 | 0
17792.442 | 2.975163 | 6.402678 | 2.975163 | 0
18125.28 | 3.052781 | 6.476283 | 3.052781 | 0
18464.344 | 3.133508 | 6.550304 | 3.133508 | 0
18809.752 | 3.21447 | 6.62432 | 3.21447 | 0
19161.62 | 3.296442 | 6.697719 | 3.296442 | 0
19520.071 | 3.38061 | 6.771104 | 3.38061 | 0
19885.227 | 3.466147 | 6.8436 | 3.466147 | 0
20257.214 | 3.553549 | 6.916521 | 3.553549 | 0
20636.16 | 3.642527 | 6.988471 | 3.642527 | 0
21022.195 | 3.732162 | 7.061035 | 3.732162 | 0
21415.451 | 3.824421 | 7.132123 | 3.824421 | 0
21816.063 | 3.916937 | 7.203876 | 3.916937 | 0
22224.17 | 4.011271 | 7.274386 | 4.011271 | 0
22639.911 | 4.106791 | 7.344303 | 4.106791 | 0
23063.429 | 4.204637 | 7.413651 | 4.204637 | 0
23494.87 | 4.302071 | 7.483428 | 4.302071 | 0
23934.382 | 4.402009 | 7.550844 | 4.402009 | 0
24382.115 | 4.503501 | 7.618695 | 4.503501 | 0
24838.224 | 4.604754 | 7.686112 | 4.604754 | 0
25302.866 | 4.708222 | 7.753407 | 4.708222 | 0
25776.199 | 4.814141 | 7.818019 | 4.814141 | 0
26258.387 | 4.918995 | 7.883088 | 4.918995 | 0
26749.595 | 5.026269 | 7.947021 | 5.026269 | 0
27249.992 | 5.132885 | 8.011093 | 5.132885 | 0
27759.749 | 5.244788 | 8.07268 | 5.244788 | 0
28279.043 | 5.354279 | 8.134657 | 5.354279 | 0
28808.051 | 5.465899 | 8.195395 | 5.465899 | 0
29346.955 | 5.578984 | 8.256195 | 5.578984 | 0
29895.939 | 5.691633 | 8.31447 | 5.691633 | 0
30455.194 | 5.806066 | 8.373196 | 5.806066 | 0
31024.911 | 5.921538 | 8.429749 | 5.921538 | 0
31605.284 | 6.036876 | 8.486547 | 6.036876 | 0
32196.515 | 6.15301 | 8.541231 | 6.15301 | 0
32798.806 | 6.270808 | 8.595726 | 6.270808 | 0
33412.364 | 6.388959 | 8.648752 | 6.388959 | 0
34037.399 | 6.50771 | 8.700769 | 6.50771 | 0
34674.127 | 6.62776 | 8.751995 | 6.62776 | 0
35322.766 | 6.747972 | 8.80303 | 6.747972 | 0
35983.538 | 6.868584 | 8.851122 | 6.868584 | 0
36656.672 | 6.989682 | 8.899258 | 6.989682 | 0
37342.397 | 7.111582 | 8.946203 | 7.111582 | 0
38040.951 | 7.233522 | 8.992962 | 7.233522 | 0
38752.572 | 7.355812 | 9.037489 | 7.355812 | 0
39477.505 | 7.479309 | 9.081266 | 7.479309 | 0
40215.999 | 7.602804 | 9.124756 | 7.602804 | 0
40968.308 | 7.726081 | 9.167616 | 7.726081 | 0
41734.69 | 7.849604 | 9.208483 | 7.849604 | 0
42515.409 | 7.973825 | 9.249165 | 7.973825 | 0
43310.732 | 8.097466 | 9.28813 | 8.097466 | 0
44120.933 | 8.221989 | 9.327391 | 8.221989 | 0
44946.291 | 8.34667 | 9.364878 | 8.34667 | 0
45787.088 | 8.471052 | 9.40184 | 8.471052 | 0
46643.613 | 8.594797 | 9.437376 | 8.594797 | 0
47516.162 | 8.719027 | 9.472368 | 8.719027 | 0
48405.033 | 8.843298 | 9.505703 | 8.843298 | 0
49310.532 | 8.967514 | 9.539434 | 8.967514 | 0
50232.969 | 9.091473 | 9.571949 | 9.091473 | 0
51172.663 | 9.215157 | 9.604324 | 9.215157 | 0
52129.935 | 9.339365 | 9.635263 | 9.339365 | 0
53105.114 | 9.461988 | 9.666576 | 9.461988 | 0
54098.536 | 9.585955 | 9.696987 | 9.585955 | 0
55110.542 | 9.70891 | 9.726603 | 9.70891 | 0
56141.478 | 9.830347 | 9.756002 | 9.830347 | 0
57191.701 | 9.95336 | 9.78384 | 9.95336 | 0
58261.569 | 10.07382 | 9.814171 | 10.07382 | 0
59351.451 | 10.19679 | 9.841408 | 10.19679 | 0
60461.722 | 10.31687 | 9.869457 | 10.31687 | 0
61592.761 | 10.43747 | 9.897284 | 10.43747 | 0
62744.959 | 10.55845 | 9.92358 | 10.55845 | 0
63918.711 | 10.67878 | 9.950535 | 10.67878 | 0
65114.419 | 10.79903 | 9.97728 | 10.79903 | 0
66332.496 | 10.91819 | 10.00275 | 10.91819 | 0
67573.358 | 11.03602 | 10.02977 | 11.03602 | 0
68837.434 | 11.15516 | 10.05688 | 11.15516 | 0
70125.155 | 11.27264 | 10.084 | 11.27264 | 0
71436.966 | 11.39019 | 10.11017 | 11.39019 | 0
72773.317 | 11.50602 | 10.13769 | 11.50602 | 0
74134.666 | 11.62503 | 10.16351 | 11.62503 | 0
75521.481 | 11.7405 | 10.1908 | 11.7405 | 0
76934.24 | 11.85732 | 10.2169 | 11.85732 | 0
78373.426 | 11.9723 | 10.24515 | 11.9723 | 0
79839.535 | 12.08827 | 10.27305 | 12.08827 | 0
81333.069 | 12.20246 | 10.30028 | 12.20246 | 0
82854.543 | 12.31787 | 10.32801 | 12.31787 | 0
84404.479 | 12.43236 | 10.35645 | 12.43236 | 0
85983.409 | 12.54688 | 10.38622 | 12.54688 | 0
87591.876 | 12.66066 | 10.41644 | 12.66066 | 0
89230.431 | 12.77526 | 10.4472 | 12.77526 | 0
90899.639 | 12.88891 | 10.47783 | 12.88891 | 0
92600.072 | 13.00253 | 10.50829 | 13.00253 | 0
94332.314 | 13.11663 | 10.53994 | 13.11663 | 0
96096.961 | 13.22957 | 10.5726 | 13.22957 | 0
97894.619 | 13.34162 | 10.60555 | 13.34162 | 0
99725.905 | 13.45612 | 10.63942 | 13.45612 | 0
101591.449 | 13.56802 | 10.67442 | 13.56802 | 0
103491.89 | 13.68189 | 10.70821 | 13.68189 | 0
105427.883 | 13.79432 | 10.74411 | 13.79432 | 0
107400.091 | 13.90793 | 10.78123 | 13.90793 | 0
109409.193 | 14.02192 | 10.81804 | 14.02192 | 0
111455.879 | 14.13495 | 10.85618 | 14.13495 | 0
113540.852 | 14.24894 | 10.8958 | 14.24894 | 0
115664.827 | 14.36279 | 10.93503 | 14.36279 | 0
117828.536 | 14.47635 | 10.9759 | 14.47635 | 0
120032.72 | 14.58975 | 11.01613 | 14.58975 | 0
122278.137 | 14.7042 | 11.05944 | 14.7042 | 0
124565.558 | 14.8193 | 11.10205 | 14.8193 | 0
126895.769 | 14.93435 | 11.14643 | 14.93435 | 0
129269.572 | 15.04979 | 11.18972 | 15.04979 | 0
131687.78 | 15.16589 | 11.23536 | 15.16589 | 0
134151.225 | 15.28174 | 11.28231 | 15.28174 | 0
136660.752 | 15.39887 | 11.33026 | 15.39887 | 0
139217.225 | 15.51468 | 11.3783 | 15.51468 | 0
141821.521 | 15.63402 | 11.42634 | 15.63402 | 0
144474.535 | 15.75194 | 11.47573 | 15.75194 | 0
147177.178 | 15.87112 | 11.52899 | 15.87112 | 0
149930.378 | 15.99081 | 11.58116 | 15.99081 | 0
152735.082 | 16.11194 | 11.63227 | 16.11194 | 0
155592.253 | 16.23269 | 11.68653 | 16.23269 | 0
158502.871 | 16.35567 | 11.74014 | 16.35567 | 0
161467.938 | 16.47692 | 11.79576 | 16.47692 | 0
164488.472 | 16.60173 | 11.84995 | 16.60173 | 0
167565.51 | 16.72557 | 11.90734 | 16.72557 | 0
170700.109 | 16.85147 | 11.96434 | 16.85147 | 0
173893.346 | 16.97755 | 12.0228 | 16.97755 | 0
177146.318 | 17.10438 | 12.08056 | 17.10438 | 0
180460.142 | 17.2323 | 12.14116 | 17.2323 | 0
183835.957 | 17.36126 | 12.20152 | 17.36126 | 0
187274.923 | 17.49221 | 12.2609 | 17.49221 | 0
190778.22 | 17.62177 | 12.32433 | 17.62177 | 0
194347.053 | 17.75315 | 12.38597 | 17.75315 | 0
197982.646 | 17.88639 | 12.44883 | 17.88639 | 0
201686.25 | 18.0198 | 12.51295 | 18.0198 | 0
205459.135 | 18.15517 | 12.5763 | 18.15517 | 0
209302.599 | 18.29012 | 12.64322 | 18.29012 | 0
213217.962 | 18.42774 | 12.70767 | 18.42774 | 0
217206.568 | 18.56739 | 12.77146 | 18.56739 | 0
221269.788 | 18.70668 | 12.83913 | 18.70668 | 0
225409.017 | 18.84567 | 12.90854 | 18.84567 | 0
229625.678 | 18.9887 | 12.97417 | 18.9887 | 0
233921.218 | 19.13101 | 13.04213 | 19.13101 | 0
238297.114 | 19.27519 | 13.11094 | 19.27519 | 0
242754.869 | 19.42134 | 13.18029 | 19.42134 | 0
247296.013 | 19.56837 | 13.24919 | 19.56837 | 0
251922.107 | 19.71593 | 13.31915 | 19.71593 | 0
256634.741 | 19.86543 | 13.38737 | 19.86543 | 0
261435.532 | 20.01418 | 13.45959 | 20.01418 | 0
266326.13 | 20.16737 | 13.52994 | 20.16737 | 0
271308.215 | 20.31878 | 13.60061 | 20.31878 | 0
276383.499 | 20.47416 | 13.67354 | 20.47416 | 0
281553.724 | 20.62999 | 13.7438 | 20.62999 | 0
286820.667 | 20.78794 | 13.81428 | 20.78794 | 0
292186.138 | 20.94521 | 13.88572 | 20.94521 | 0
297651.978 | 21.10408 | 13.95712 | 21.10408 | 0
303220.067 | 21.26434 | 14.0288 | 21.26434 | 0
308892.316 | 21.42736 | 14.10053 | 21.42736 | 0
314670.675 | 21.5895 | 14.17198 | 21.5895 | 0
320557.127 | 21.75478 | 14.24347 | 21.75478 | 0
326553.695 | 21.92004 | 14.315 | 21.92004 | 0
332662.44 | 22.0868 | 14.38566 | 22.0868 | 0
338885.459 | 22.25447 | 14.45647 | 22.25447 | 0
345224.89 | 22.42469 | 14.52705 | 22.42469 | 0
351682.912 | 22.59374 | 14.59803 | 22.59374 | 0
358261.741 | 22.76513 | 14.66914 | 22.76513 | 0
364963.639 | 22.9361 | 14.74104 | 22.9361 | 0
371790.907 | 23.11038 | 14.81015 | 23.11038 | 0
378745.891 | 23.28456 | 14.88045 | 23.28456 | 0
385830.98 | 23.45938 | 14.95082 | 23.45938 | 0
393048.607 | 23.63555 | 15.02043 | 23.63555 | 0
400401.253 | 23.81272 | 15.08901 | 23.81272 | 0
407891.442 | 23.99107 | 15.15775 | 23.99107 | 0
415521.748 | 24.1682 | 15.22896 | 24.1682 | 0
423294.792 | 24.34679 | 15.29864 | 24.34679 | 0
431213.244 | 24.52707 | 15.36744 | 24.52707 | 0
439279.824 | 24.70779 | 15.43682 | 24.70779 | 0
447497.303 | 24.889 | 15.50607 | 24.889 | 0
455868.505 | 25.07163 | 15.57678 | 25.07163 | 0
464396.304 | 25.2547 | 15.64402 | 25.2547 | 0
473083.63 | 25.43853 | 15.71565 | 25.43853 | 0
481933.467 | 25.62229 | 15.78398 | 25.62229 | 0
490948.855 | 25.80582 | 15.85268 | 25.80582 | 0
500132.892 | 25.99295 | 15.9237 | 25.99295 | 0
509488.732 | 26.18073 | 15.9938 | 26.18073 | 0
519019.589 | 26.36803 | 16.06435 | 26.36803 | 0
528728.737 | 26.55776 | 16.13322 | 26.55776 | 0
538619.511 | 26.74875 | 16.20534 | 26.74875 | 0
548695.309 | 26.93855 | 16.27713 | 26.93855 | 0
558959.592 | 27.13086 | 16.34896 | 27.13086 | 0
569415.885 | 27.32391 | 16.41955 | 27.32391 | 0
580067.782 | 27.51904 | 16.49091 | 27.51904 | 0
590918.941 | 27.71484 | 16.5648 | 27.71484 | 0
601973.089 | 27.91168 | 16.63434 | 27.91168 | 0
613234.023 | 28.11089 | 16.70694 | 28.11089 | 0
624705.613 | 28.30861 | 16.77714 | 28.30861 | 0
636391.799 | 28.51075 | 16.84806 | 28.51075 | 0
648296.594 | 28.71291 | 16.91869 | 28.71291 | 0
660424.089 | 28.91494 | 16.98819 | 28.91494 | 0
672778.45 | 29.11884 | 17.0587 | 29.11884 | 0
685363.919 | 29.32384 | 17.12727 | 29.32384 | 0
698184.822 | 29.5298 | 17.19608 | 29.5298 | 0
711245.562 | 29.7369 | 17.26583 | 29.7369 | 0
724550.625 | 29.94178 | 17.33441 | 29.94178 | 0
738104.581 | 30.15047 | 17.40395 | 30.15047 | 0
751912.088 | 30.35902 | 17.47132 | 30.35902 | 0
765977.888 | 30.56735 | 17.54016 | 30.56735 | 0
780306.813 | 30.77573 | 17.61138 | 30.77573 | 0
794903.784 | 30.98783 | 17.67959 | 30.98783 | 0
809773.817 | 31.20145 | 17.74723 | 31.20145 | 0
824922.019 | 31.41305 | 17.81867 | 31.41305 | 0
840353.595 | 31.62647 | 17.88853 | 31.62647 | 0
856073.844 | 31.8413 | 17.95736 | 31.8413 | 0
872088.167 | 32.05601 | 18.02866 | 32.05601 | 0
888402.066 | 32.27269 | 18.09927 | 32.27269 | 0
905021.144 | 32.49047 | 18.17093 | 32.49047 | 0
921951.11 | 32.70942 | 18.24339 | 32.70942 | 0
939197.78 | 32.93108 | 18.31682 | 32.93108 | 0
956767.078 | 33.15302 | 18.38671 | 33.15302 | 0
974665.041 | 33.381 | 18.45604 | 33.381 | 0
992897.815 | 33.60599 | 18.52575 | 33.60599 | 0
1011471.664 | 33.83299 | 18.59628 | 33.83299 | 0
1030392.969 | 34.0638 | 18.66378 | 34.0638 | 0
1049668.229 | 34.29493 | 18.73339 | 34.29493 | 0
1069304.066 | 34.52522 | 18.79937 | 34.52522 | 0
1089307.225 | 34.75725 | 18.86976 | 34.75725 | 0
1109684.577 | 34.99514 | 18.93446 | 34.99514 | 0
1130443.122 | 35.2305 | 19.0018 | 35.2305 | 0
1151589.992 | 35.46665 | 19.067 | 35.46665 | 0
1173132.449 | 35.70297 | 19.13328 | 35.70297 | 0
1195077.895 | 35.93822 | 19.19741 | 35.93822 | 0
1217433.868 | 36.17519 | 19.26218 | 36.17519 | 0
1240208.048 | 36.41233 | 19.32619 | 36.41233 | 0
1263408.258 | 36.65048 | 19.39252 | 36.65048 | 0
1287042.467 | 36.88963 | 19.45514 | 36.88963 | 0
1311118.794 | 37.13007 | 19.52025 | 37.13007 | 0
1335645.511 | 37.37263 | 19.58837 | 37.37263 | 0
1360631.041 | 37.61736 | 19.65027 | 37.61736 | 0
1386083.968 | 37.86344 | 19.71405 | 37.86344 | 0
1412013.036 | 38.10928 | 19.77947 | 38.10928 | 0
1438427.152 | 38.35837 | 19.84297 | 38.35837 | 0
1465335.388 | 38.61135 | 19.90674 | 38.61135 | 0
1492746.989 | 38.86189 | 19.96888 | 38.86189 | 0
1520671.371 | 39.11592 | 20.03024 | 39.11592 | 0
1549118.126 | 39.37097 | 20.09019 | 39.37097 | 0
1578097.027 | 39.62646 | 20.15001 | 39.62646 | 0
1607618.027 | 39.88271 | 20.20831 | 39.88271 | 0
1637691.267 | 40.14065 | 20.26499 | 40.14065 | 0
1668327.08 | 40.39847 | 20.32109 | 40.39847 | 0
1699535.987 | 40.65518 | 20.37924 | 40.65518 | 0
1731328.71 | 40.91444 | 20.43434 | 40.91444 | 0
1763716.171 | 41.17384 | 20.4889 | 41.17384 | 0
1796709.494 | 41.43398 | 20.5447 | 41.43398 | 0
1830320.013 | 41.69604 | 20.6002 | 41.69604 | 0
1864559.275 | 41.9594 | 20.65556 | 41.9594 | 0
1899439.041 | 42.22272 | 20.7093 | 42.22272 | 0
1934971.292 | 42.4907 | 20.76374 | 42.4907 | 0
1971168.235 | 42.75819 | 20.81507 | 42.75819 | 0
2008042.303 | 43.02734 | 20.86811 | 43.02734 | 0
2045606.164 | 43.29714 | 20.92027 | 43.29714 | 0
2083872.721 | 43.56805 | 20.96964 | 43.56805 | 0
2122855.119 | 43.84158 | 21.01666 | 43.84158 | 0
2162566.75 | 44.11433 | 21.06641 | 44.11433 | 0
2203021.254 | 44.38969 | 21.1124 | 44.38969 | 0
2244232.529 | 44.66611 | 21.15808 | 44.66611 | 0
2286214.732 | 44.94226 | 21.20016 | 44.94226 | 0
2328982.283 | 45.21795 | 21.24566 | 45.21795 | 0
2372549.874 | 45.49473 | 21.28772 | 45.49473 | 0
2416932.472 | 45.7738 | 21.33097 | 45.7738 | 0
2462145.321 | 46.05241 | 21.37418 | 46.05241 | 0
2508203.954 | 46.332 | 21.41633 | 46.332 | 0
2555124.193 | 46.61374 | 21.45564 | 46.61374 | 0
2602922.155 | 46.89618 | 21.49585 | 46.89618 | 0
2651614.259 | 47.18198 | 21.53716 | 47.18198 | 0
2701217.233 | 47.46529 | 21.57488 | 47.46529 | 0
2751748.114 | 47.75301 | 21.60946 | 47.75301 | 0
2803224.263 | 48.04021 | 21.64564 | 48.04021 | 0
2855663.36 | 48.32836 | 21.67916 | 48.32836 | 0
2909083.42 | 48.6156 | 21.71006 | 48.6156 | 0
2963502.794 | 48.90312 | 21.74023 | 48.90312 | 0
3018940.175 | 49.19318 | 21.77084 | 49.19318 | 0
3075414.607 | 49.48301 | 21.801 | 49.48301 | 0
3132945.49 | 49.77464 | 21.83048 | 49.77464 | 0
3191552.586 | 50.06561 | 21.85798 | 50.06561 | 0
3251256.028 | 50.36036 | 21.88296 | 50.36036 | 0
3312076.324 | 50.6536 | 21.90806 | 50.6536 | 0
3374034.369 | 50.94899 | 21.93162 | 50.94899 | 0
3437151.444 | 51.24563 | 21.9554 | 51.24563 | 0
3501449.232 | 51.54465 | 21.97561 | 51.54465 | 0
3566949.82 | 51.84108 | 21.99519 | 51.84108 | 0
3633675.708 | 52.13921 | 22.0134 | 52.13921 | 0
3701649.818 | 52.4388 | 22.03048 | 52.4388 | 0
3770895.5 | 52.73818 | 22.04489 | 52.73818 | 0
3841436.541 | 53.039 | 22.05877 | 53.039 | 0
3913297.172 | 53.34078 | 22.07322 | 53.34078 | 0
3986502.079 | 53.64236 | 22.08433 | 53.64236 | 0
4061076.409 | 53.9445 | 22.09673 | 53.9445 | 0
4137045.779 | 54.24625 | 22.10669 | 54.24625 | 0
4214436.286 | 54.55066 | 22.11602 | 54.55066 | 0
4293274.514 | 54.85596 | 22.12039 | 54.85596 | 0
4373587.546 | 55.16068 | 22.12616 | 55.16068 | 0
4455402.971 | 55.46613 | 22.12934 | 55.46613 | 0
4538748.893 | 55.77324 | 22.13203 | 55.77324 | 0
4623653.943 | 56.08188 | 22.13121 | 56.08188 | 0
4710147.286 | 56.39064 | 22.12996 | 56.39064 | 0
4798258.636 | 56.69741 | 22.1276 | 56.69741 | 0
4888018.258 | 57.00762 | 22.12403 | 57.00762 | 0
4979456.988 | 57.31812 | 22.11784 | 57.31812 | 0
5072606.235 | 57.62229 | 22.10223 | 57.62229 | 0
5167497.998 | 57.92977 | 22.09293 | 57.92977 | 0
5264164.874 | 58.24048 | 22.08208 | 58.24048 | 0
5362640.068 | 58.55201 | 22.0698 | 58.55201 | 0
5462957.409 | 58.86401 | 22.05664 | 58.86401 | 0
5565151.358 | 59.1742 | 22.04091 | 59.1742 | 0
5669257.019 | 59.48935 | 22.02586 | 59.48935 | 0
5775310.154 | 59.80293 | 22.00474 | 59.80293 | 0
5883347.193 | 60.1173 | 21.98352 | 60.1173 | 0
5993405.251 | 60.4328 | 21.96146 | 60.4328 | 0
6105522.132 | 60.7494 | 21.93623 | 60.7494 | 0
6219736.351 | 61.06688 | 21.9079 | 61.06688 | 0
6336087.142 | 61.38373 | 21.8794 | 61.38373 | 0
6454614.473 | 61.70233 | 21.84605 | 61.70233 | 0
6575359.061 | 62.01981 | 21.81534 | 62.01981 | 0
6698362.382 | 62.33801 | 21.77781 | 62.33801 | 0
6823666.69 | 62.65784 | 21.73994 | 62.65784 | 0
6951315.03 | 62.97562 | 21.70225 | 62.97562 | 0
7081351.249 | 63.29362 | 21.66042 | 63.29362 | 0
7213820.018 | 63.61577 | 21.61896 | 63.61577 | 0
7348766.842 | 63.93684 | 21.57269 | 63.93684 | 0
7486238.077 | 64.25778 | 21.52601 | 64.25778 | 0
7626280.946 | 64.57632 | 21.47511 | 64.57632 | 0
7768943.556 | 64.89653 | 21.423 | 64.89653 | 0
7914274.913 | 65.21654 | 21.36913 | 65.21654 | 0
8062324.942 | 65.53596 | 21.31081 | 65.53596 | 0
8213144.5 | 65.85742 | 21.2523 | 65.85742 | 0
8366785.394 | 66.17802 | 21.19027 | 66.17802 | 0
8523300.405 | 66.49783 | 21.12558 | 66.49783 | 0
8682743.296 | 66.82092 | 21.05962 | 66.82092 | 0
8845168.838 | 67.14214 | 20.98927 | 67.14214 | 0
9010632.828 | 67.46268 | 20.91651 | 67.46268 | 0
9179192.104 | 67.78542 | 20.84303 | 67.78542 | 0
9350904.569 | 68.10349 | 20.76535 | 68.10349 | 0
9525829.209 | 68.42543 | 20.68566 | 68.42543 | 0
9704026.113 | 68.74835 | 20.60339 | 68.74835 | 0
9885556.495 | 69.07071 | 20.51618 | 69.07071 | 0
10070482.7 | 69.39343 | 20.42869 | 69.39343 | 0
10258868.3 | 69.71704 | 20.33838 | 69.71704 | 0
10450777.9 | 70.04036 | 20.24669 | 70.04036 | 0
10646277.6 | 70.3627 | 20.1503 | 70.3627 | 0
10845434.4 | 70.68677 | 20.05206 | 70.68677 | 0
11048316.8 | 71.00844 | 19.95099 | 71.00844 | 0
11254994.4 | 71.33121 | 19.84573 | 71.33121 | 0
11465538.3 | 71.65343 | 19.73759 | 71.65343 | 0
11680020.8 | 71.97537 | 19.62653 | 71.97537 | 0
11898515.5 | 72.29695 | 19.51267 | 72.29695 | 0
12121097.6 | 72.61752 | 19.39268 | 72.61752 | 0
12347843.4 | 72.93781 | 19.27293 | 72.93781 | 0
12578830.9 | 73.25714 | 19.14832 | 73.25714 | 0
12814139.41 | 73.57494 | 19.02161 | 73.57494 | 0
13053849.8 | 73.89433 | 18.89155 | 73.89433 | 0
13298044.3 | 74.2128 | 18.75525 | 74.2128 | 0
13546807.0 | 74.5321 | 18.61791 | 74.5321 | 0
13800223.1 | 74.84766 | 18.4765 | 74.84766 | 0
14058379.9 | 75.16583 | 18.33184 | 75.16583 | 0
14321365.9 | 75.48149 | 18.18233 | 75.48149 | 0
14589271.5 | 75.79468 | 18.03004 | 75.79468 | 0
14862188.7 | 76.1095 | 17.87576 | 76.1095 | 0
15140211.3 | 76.42242 | 17.71577 | 76.42242 | 0
15423434.8 | 76.73648 | 17.55293 | 76.73648 | 0
15711956.5 | 77.04608 | 17.38474 | 77.04608 | 0
16005875.5 | 77.35527 | 17.21369 | 77.35527 | 0
16305292.8 | 77.66704 | 17.03831 | 77.66704 | 0
16610311.1 | 77.97771 | 16.86028 | 77.97771 | 0
16921035.3 | 78.28703 | 16.67722 | 78.28703 | 0
17237572.2 | 78.59465 | 16.48943 | 78.59465 | 0
17560030.4 | 78.89998 | 16.30088 | 78.89998 | 0
17888520.8 | 79.20621 | 16.10359 | 79.20621 | 0
18223156.1 | 79.50789 | 15.90687 | 79.50789 | 0
18564051.4 | 79.81029 | 15.70329 | 79.81029 | 0
18911323.7 | 80.10974 | 15.49434 | 80.10974 | 0
19265092.28 | 80.40953 | 15.28208 | 80.40953 | 0
19625478.7 | 80.70311 | 15.0663 | 80.70311 | 0
19992606.8 | 80.99756 | 14.84505 | 80.99756 | 0
20366602.7 | 81.28807 | 14.61514 | 81.28807 | 0
20747594.8 | 81.58272 | 14.38575 | 81.58272 | 0
21135714.0 | 81.87564 | 14.14943 | 81.87564 | 0
21531093.6 | 82.16594 | 13.90953 | 82.16594 | 0
21933869.5 | 82.45107 | 13.66391 | 82.45107 | 0
22344180.0 | 82.73502 | 13.41044 | 82.73502 | 0
22762166.01 | 83.01752 | 13.15553 | 83.01752 | 0
23187971.2 | 83.29608 | 12.89752 | 83.29608 | 0
23621741.8 | 83.5744 | 12.63207 | 83.5744 | 0
24063626.8 | 83.85063 | 12.36276 | 83.85063 | 0
24513778.1 | 84.12361 | 12.0877 | 84.12361 | 0
24972350.2 | 84.39215 | 11.80814 | 84.39215 | 0
25439500.61 | 84.66118 | 11.5232 | 84.66118 | 0
25915389.9 | 84.92679 | 11.23303 | 84.92679 | 0
26400181.5 | 85.18988 | 10.93742 | 85.18988 | 0
26894042.0 | 85.4474 | 10.63575 | 85.4474 | 0
27397141.0 | 85.70551 | 10.32891 | 85.70551 | 0
27909651.3 | 85.95844 | 10.01467 | 85.95844 | 0
28431749.0 | 86.20801 | 9.697815 | 86.20801 | 0
28963613.4 | 86.45601 | 9.374168 | 86.45601 | 0
29505427.3 | 86.70012 | 9.045731 | 86.70012 | 0
30057376.7 | 86.9415 | 8.710556 | 86.9415 | 0
30619651.28 | 87.17822 | 8.367386 | 87.17822 | 0
31192444.2 | 87.41075 | 8.021294 | 87.41075 | 0
31775952.1 | 87.64294 | 7.666809 | 87.64294 | 0
32370375.5 | 87.86591 | 7.310188 | 87.86591 | 0
32975918.7 | 88.08763 | 6.945824 | 88.08763 | 0
33592789.6 | 88.30632 | 6.572533 | 88.30632 | 0
34221200.1 | 88.52158 | 6.196777 | 88.52158 | 0
34861366.1 | 88.72917 | 5.813332 | 88.72917 | 0
35513507.47 | 88.93443 | 5.422291 | 88.93443 | 0
36177848.28 | 89.13222 | 5.025192 | 89.13222 | 0
36854616.72 | 89.3264 | 4.625759 | 89.3264 | 0
37544045.3 | 89.51636 | 4.214109 | 89.51636 | 0
38246370.8 | 89.70198 | 3.797636 | 89.70198 | 0
38961834.4 | 89.88005 | 3.374947 | 89.88005 | 0
39690682.1 | 90.0531 | 2.945878 | 90.0531 | 0
40433164.1 | 90.22162 | 2.509689 | 90.22162 | 0
41189535.5 | 90.38489 | 2.064007 | 90.38489 | 0
41960056.09 | 90.53935 | 1.616215 | 90.53935 | 0
42744990.6 | 90.68835 | 1.16013 | 90.68835 | 0
43544608.7 | 90.8311 | 0.697525 | 90.8311 | 0
44359184.9 | 90.96376 | 0.2271652 | 90.96376 | 0
45188999.2 | 91.09309 | -0.2513351 | 91.09309 | 0
46034336.65 | 91.21692 | -0.7371521 | 91.21692 | 0
46895487.5 | 91.33032 | -1.227791 | 91.33032 | 0
47772747.7 | 91.43756 | -1.724617 | 91.43756 | 0
48666418.6 | 91.53719 | -2.231415 | 91.53719 | 0
49576807.0 | 91.62576 | -2.743233 | 91.62576 | 0
50504225.9 | 91.71088 | -3.263588 | 91.71088 | 0
51448993.7 | 91.783 | -3.790123 | 91.783 | 0
52411435.0 | 91.84773 | -4.323776 | 91.84773 | 0
53391880.4 | 91.90236 | -4.864483 | 91.90236 | 0
54390666.7 | 91.94862 | -5.412342 | 91.94862 | 0
55408137.0 | 91.98317 | -5.967827 | 91.98317 | 0
56444640.8 | 92.00992 | -6.531784 | 92.00992 | 0
57500534.2 | 92.02454 | -7.101387 | 92.02454 | 0
58576179.9 | 92.02837 | -7.678591 | 92.02837 | 0
59671947.43 | 92.02243 | -8.26012 | 92.02243 | 0
60788213.1 | 92.00137 | -8.849831 | 92.00137 | 0
61925360.5 | 91.97124 | -9.445572 | 91.97124 | 0
63083780.1 | 91.92801 | -10.04864 | 91.92801 | 0
64263869.9 | 91.87117 | -10.65749 | 91.87117 | 0
65466035.4 | 91.80449 | -11.26997 | 91.80449 | 0
66690689.4 | 91.7213 | -11.89313 | 91.7213 | 0
67938252.6 | 91.62534 | -12.51744 | 91.62534 | 0
69209153.7 | 91.51497 | -13.1488 | 91.51497 | 0
70503829.1 | 91.38869 | -13.78603 | 91.38869 | 0
71822723.6 | 91.24823 | -14.42577 | 91.24823 | 0
73166290.3 | 91.09053 | -15.07302 | 91.09053 | 0
74534990.8 | 90.9203 | -15.72169 | 90.9203 | 0
75929295.1 | 90.73405 | -16.3718 | 90.73405 | 0
77349682.2 | 90.53107 | -17.0298 | 90.53107 | 0
78796640.1 | 90.30983 | -17.69195 | 90.30983 | 0
80270665.8 | 90.07164 | -18.35577 | 90.07164 | 0
81772265.7 | 89.81601 | -19.02383 | 89.81601 | 0
83301955.6 | 89.54213 | -19.69132 | 89.54213 | 0
84860260.97 | 89.25369 | -20.35944 | 89.25369 | 0
86447717.1 | 88.94131 | -21.03205 | 88.94131 | 0
88064869.3 | 88.60983 | -21.70148 | 88.60983 | 0
89712273.1 | 88.26508 | -22.37722 | 88.26508 | 0
91390494.3 | 87.89684 | -23.04954 | 87.89684 | 0
93100109.6 | 87.50688 | -23.72106 | 87.50688 | 0
94841706.2 | 87.09912 | -24.39196 | 87.09912 | 0
96615882.27 | 86.6703 | -25.05976 | 86.6703 | 0
98423247.4 | 86.22083 | -25.72784 | 86.22083 | 0
100264422.3 | 85.75166 | -26.391 | 85.75166 | 0
102140039.6 | 85.25914 | -27.04732 | 85.25914 | 0
104050743.4 | 84.74792 | -27.70047 | 84.74792 | 0
105997190.3 | 84.21429 | -28.35007 | 84.21429 | 0
107980048.8 | 83.65675 | -28.99279 | 83.65675 | 0
110000000 | 83.08003 | -29.62112 | 83.08003 | 0
TRACE: B
FORMAT: LINEAR
Frequency | Data Real | Data Imag | Data Trace Real | Data Trace Imag
40 | 0.004429798 | 0.01875555 | 0.01875555 | 0
40.748 | 0.004354621 | 0.01959081 | 0.01959081 | 0
41.511 | 0.004403893 | 0.01967276 | 0.01967276 | 0
42.287 | 0.004062843 | 0.01994479 | 0.01994479 | 0
43.078 | 0.004221596 | 0.02055771 | 0.02055771 | 0
43.884 | 0.004483687 | 0.02080349 | 0.02080349 | 0
44.705 | 0.00462456 | 0.02138399 | 0.02138399 | 0
45.541 | 0.004202927 | 0.02141951 | 0.02141951 | 0
46.393 | 0.003944158 | 0.02192924 | 0.02192924 | 0
47.261 | 0.004253606 | 0.02248556 | 0.02248556 | 0
48.145 | 0.004360935 | 0.02308776 | 0.02308776 | 0
49.046 | 0.004266488 | 0.02323278 | 0.02323278 | 0
49.963 | 0.004603477 | 0.02337303 | 0.02337303 | 0
50.898 | 0.004143425 | 0.02424216 | 0.02424216 | 0
51.85 | 0.004475564 | 0.02493152 | 0.02493152 | 0
52.82 | 0.004307828 | 0.02534001 | 0.02534001 | 0
53.808 | 0.004288613 | 0.02576664 | 0.02576664 | 0
54.815 | 0.004372268 | 0.02611809 | 0.02611809 | 0
55.84 | 0.004461215 | 0.02669482 | 0.02669482 | 0
56.885 | 0.00422461 | 0.02711127 | 0.02711127 | 0
57.949 | 0.004243588 | 0.02763791 | 0.02763791 | 0
59.033 | 0.004228051 | 0.02832123 | 0.02832123 | 0
60.137 | 0.004392686 | 0.02881668 | 0.02881668 | 0
61.262 | 0.00436346 | 0.0290024 | 0.0290024 | 0
62.408 | 0.004327471 | 0.02988588 | 0.02988588 | 0
63.575 | 0.004201473 | 0.03048181 | 0.03048181 | 0
64.765 | 0.004315519 | 0.03111023 | 0.03111023 | 0
65.976 | 0.004567361 | 0.03152361 | 0.03152361 | 0
67.21 | 0.00451669 | 0.03209706 | 0.03209706 | 0
68.468 | 0.004558137 | 0.03272588 | 0.03272588 | 0
69.749 | 0.004324848 | 0.03323432 | 0.03323432 | 0
71.053 | 0.004534489 | 0.03407245 | 0.03407245 | 0
72.382 | 0.004496024 | 0.03474793 | 0.03474793 | 0
73.736 | 0.004460153 | 0.03521945 | 0.03521945 | 0
75.116 | 0.004549844 | 0.03583232 | 0.03583232 | 0
76.521 | 0.004603702 | 0.03676224 | 0.03676224 | 0
77.952 | 0.004575624 | 0.03723078 | 0.03723078 | 0
79.411 | 0.004592328 | 0.03798535 | 0.03798535 | 0
80.896 | 0.004628901 | 0.03876895 | 0.03876895 | 0
82.41 | 0.00459149 | 0.03926518 | 0.03926518 | 0
83.951 | 0.004592553 | 0.03991036 | 0.03991036 | 0
85.522 | 0.004659058 | 0.04097559 | 0.04097559 | 0
87.121 | 0.00453563 | 0.04177774 | 0.04177774 | 0
88.751 | 0.004652709 | 0.04257308 | 0.04257308 | 0
90.411 | 0.004775038 | 0.04315926 | 0.04315926 | 0
92.103 | 0.004637962 | 0.04376242 | 0.04376242 | 0
93.826 | 0.004765322 | 0.0444598 | 0.0444598 | 0
95.581 | 0.004831697 | 0.04585123 | 0.04585123 | 0
97.369 | 0.004760548 | 0.04673361 | 0.04673361 | 0
99.19 | 0.004832029 | 0.04722869 | 0.04722869 | 0
101.046 | 0.004733388 | 0.04850384 | 0.04850384 | 0
102.936 | 0.004741047 | 0.04915757 | 0.04915757 | 0
104.862 | 0.004909818 | 0.04984482 | 0.04984482 | 0
106.823 | 0.004950876 | 0.05086935 | 0.05086935 | 0
108.822 | 0.004969813 | 0.05187374 | 0.05187374 | 0
110.857 | 0.005021896 | 0.05268529 | 0.05268529 | 0
112.931 | 0.00526462 | 0.05390523 | 0.05390523 | 0
115.044 | 0.004837154 | 0.05458547 | 0.05458547 | 0
117.196 | 0.005059334 | 0.05589927 | 0.05589927 | 0
119.388 | 0.005089374 | 0.05693404 | 0.05693404 | 0
121.621 | 0.00502372 | 0.05784932 | 0.05784932 | 0
123.897 | 0.005207574 | 0.0591197 | 0.0591197 | 0
126.214 | 0.005238374 | 0.05985051 | 0.05985051 | 0
128.575 | 0.005271189 | 0.06122272 | 0.06122272 | 0
130.98 | 0.005107921 | 0.06233102 | 0.06233102 | 0
133.431 | 0.005304392 | 0.06345864 | 0.06345864 | 0
135.927 | 0.005225425 | 0.06461971 | 0.06461971 | 0
138.469 | 0.00530677 | 0.06584431 | 0.06584431 | 0
141.06 | 0.005192845 | 0.06723762 | 0.06723762 | 0
143.699 | 0.005157232 | 0.06831953 | 0.06831953 | 0
146.387 | 0.005348903 | 0.06976677 | 0.06976677 | 0
149.125 | 0.005414405 | 0.07104331 | 0.07104331 | 0
151.915 | 0.005403663 | 0.07237852 | 0.07237852 | 0
154.757 | 0.005347041 | 0.07363483 | 0.07363483 | 0
157.652 | 0.005299177 | 0.07497223 | 0.07497223 | 0
160.601 | 0.005451807 | 0.07635331 | 0.07635331 | 0
163.605 | 0.005551859 | 0.07800415 | 0.07800415 | 0
166.666 | 0.005393776 | 0.0792013 | 0.0792013 | 0
169.783 | 0.005441516 | 0.08082199 | 0.08082199 | 0
172.959 | 0.005421239 | 0.08209725 | 0.08209725 | 0
176.195 | 0.005539727 | 0.08402739 | 0.08402739 | 0
179.491 | 0.005888178 | 0.08531871 | 0.08531871 | 0
182.849 | 0.00557978 | 0.08688235 | 0.08688235 | 0
186.269 | 0.005828418 | 0.08866173 | 0.08866173 | 0
189.754 | 0.005741364 | 0.09003557 | 0.09003557 | 0
193.303 | 0.005882458 | 0.09211299 | 0.09211299 | 0
196.919 | 0.005750773 | 0.0936605 | 0.0936605 | 0
200.603 | 0.005860984 | 0.09543708 | 0.09543708 | 0
204.356 | 0.005918455 | 0.09737812 | 0.09737812 | 0
208.178 | 0.005899752 | 0.0990514 | 0.0990514 | 0
212.073 | 0.00605016 | 0.1009554 | 0.1009554 | 0
216.04 | 0.006305887 | 0.1026891 | 0.1026891 | 0
220.081 | 0.006238282 | 0.1046942 | 0.1046942 | 0
224.198 | 0.00626601 | 0.1064838 | 0.1064838 | 0
228.392 | 0.006138396 | 0.108521 | 0.108521 | 0
232.665 | 0.006178408 | 0.1107074 | 0.1107074 | 0
237.017 | 0.006440452 | 0.1124605 | 0.1124605 | 0
241.451 | 0.00650164 | 0.1147129 | 0.1147129 | 0
245.968 | 0.006715659 | 0.116824 | 0.116824 | 0
250.569 | 0.006725943 | 0.1190138 | 0.1190138 | 0
255.256 | 0.006847406 | 0.1213271 | 0.1213271 | 0
260.031 | 0.006845691 | 0.1235855 | 0.1235855 | 0
264.896 | 0.007018642 | 0.1258833 | 0.1258833 | 0
269.851 | 0.007033804 | 0.1284499 | 0.1284499 | 0
274.899 | 0.00706547 | 0.1309057 | 0.1309057 | 0
280.042 | 0.007237258 | 0.1332442 | 0.1332442 | 0
285.28 | 0.007117753 | 0.1355659 | 0.1355659 | 0
290.617 | 0.007316104 | 0.1380515 | 0.1380515 | 0
296.053 | 0.007499382 | 0.1406048 | 0.1406048 | 0
301.591 | 0.007406591 | 0.1432143 | 0.1432143 | 0
307.233 | 0.007724338 | 0.1459233 | 0.1459233 | 0
312.981 | 0.007808885 | 0.1486564 | 0.1486564 | 0
318.835 | 0.007814748 | 0.1513845 | 0.1513845 | 0
324.8 | 0.007971331 | 0.1541623 | 0.1541623 | 0
330.876 | 0.008139784 | 0.1571066 | 0.1571066 | 0
337.065 | 0.008008184 | 0.1601352 | 0.1601352 | 0
343.371 | 0.008309152 | 0.1630181 | 0.1630181 | 0
349.794 | 0.008379528 | 0.1660956 | 0.1660956 | 0
356.338 | 0.008471763 | 0.1691332 | 0.1691332 | 0
363.003 | 0.008627255 | 0.1725112 | 0.1725112 | 0
369.794 | 0.008698162 | 0.1755354 | 0.1755354 | 0
376.712 | 0.008884812 | 0.1788383 | 0.1788383 | 0
383.759 | 0.008862063 | 0.1821808 | 0.1821808 | 0
390.938 | 0.009322572 | 0.1856199 | 0.1856199 | 0
398.251 | 0.009274878 | 0.1887898 | 0.1887898 | 0
405.701 | 0.009447288 | 0.1924752 | 0.1924752 | 0
413.29 | 0.00950421 | 0.1959763 | 0.1959763 | 0
421.021 | 0.009813348 | 0.1995555 | 0.1995555 | 0
428.897 | 0.00991655 | 0.2034947 | 0.2034947 | 0
436.92 | 0.01013312 | 0.2072982 | 0.2072982 | 0
445.094 | 0.01025615 | 0.2111925 | 0.2111925 | 0
453.42 | 0.01033489 | 0.2148681 | 0.2148681 | 0
461.902 | 0.01051452 | 0.2191278 | 0.2191278 | 0
470.543 | 0.01072277 | 0.2231703 | 0.2231703 | 0
479.345 | 0.01108944 | 0.2272542 | 0.2272542 | 0
488.312 | 0.01104086 | 0.231516 | 0.231516 | 0
497.447 | 0.0113016 | 0.2356177 | 0.2356177 | 0
506.752 | 0.01154321 | 0.2403107 | 0.2403107 | 0
516.232 | 0.01162805 | 0.2448359 | 0.2448359 | 0
525.889 | 0.01203069 | 0.2492806 | 0.2492806 | 0
535.727 | 0.01222293 | 0.2539294 | 0.2539294 | 0
545.748 | 0.01248723 | 0.2587467 | 0.2587467 | 0
555.957 | 0.01267892 | 0.2635407 | 0.2635407 | 0
566.358 | 0.01298519 | 0.2685266 | 0.2685266 | 0
576.952 | 0.01317118 | 0.2733933 | 0.2733933 | 0
587.745 | 0.0134714 | 0.2785972 | 0.2785972 | 0
598.74 | 0.01372117 | 0.2837165 | 0.2837165 | 0
609.94 | 0.01407105 | 0.2890561 | 0.2890561 | 0
621.35 | 0.01425501 | 0.2943608 | 0.2943608 | 0
632.974 | 0.01470986 | 0.2999649 | 0.2999649 | 0
644.815 | 0.01485254 | 0.3054924 | 0.3054924 | 0
656.877 | 0.01518244 | 0.3112066 | 0.3112066 | 0
669.165 | 0.01586572 | 0.3170528 | 0.3170528 | 0
681.683 | 0.01598421 | 0.322956 | 0.322956 | 0
694.435 | 0.01621633 | 0.328947 | 0.328947 | 0
707.425 | 0.01668614 | 0.3349381 | 0.3349381 | 0
720.659 | 0.01718908 | 0.3415201 | 0.3415201 | 0
734.14 | 0.01748488 | 0.3476793 | 0.3476793 | 0
747.874 | 0.01781329 | 0.3540569 | 0.3540569 | 0
761.864 | 0.01810443 | 0.3607401 | 0.3607401 | 0
776.116 | 0.01876022 | 0.3675371 | 0.3675371 | 0
790.634 | 0.01907837 | 0.3743069 | 0.3743069 | 0
805.425 | 0.01954473 | 0.3813075 | 0.3813075 | 0
820.491 | 0.01998355 | 0.3882713 | 0.3882713 | 0
835.84 | 0.02052894 | 0.3955316 | 0.3955316 | 0
851.476 | 0.02099702 | 0.4030472 | 0.4030472 | 0
867.404 | 0.02168023 | 0.4103662 | 0.4103662 | 0
883.63 | 0.02203346 | 0.4181927 | 0.4181927 | 0
900.16 | 0.02271615 | 0.4258911 | 0.4258911 | 0
916.999 | 0.02321688 | 0.4337981 | 0.4337981 | 0
934.153 | 0.02362951 | 0.4419497 | 0.4419497 | 0
951.628 | 0.02438126 | 0.450043 | 0.450043 | 0
969.43 | 0.02503118 | 0.4583917 | 0.4583917 | 0
987.565 | 0.02586431 | 0.4669342 | 0.4669342 | 0
1006.039 | 0.02648337 | 0.4755678 | 0.4755678 | 0
1024.859 | 0.02700689 | 0.4847026 | 0.4847026 | 0
1044.03 | 0.02774947 | 0.4935763 | 0.4935763 | 0
1063.561 | 0.02841278 | 0.5028142 | 0.5028142 | 0
1083.457 | 0.02920517 | 0.5120265 | 0.5120265 | 0
1103.724 | 0.03020236 | 0.5214343 | 0.5214343 | 0
1124.372 | 0.03086378 | 0.531294 | 0.531294 | 0
1145.405 | 0.03177741 | 0.5410582 | 0.5410582 | 0
1166.832 | 0.03249535 | 0.5511825 | 0.5511825 | 0
1188.659 | 0.03363765 | 0.5611738 | 0.5611738 | 0
1210.895 | 0.03447212 | 0.5717145 | 0.5717145 | 0
1233.547 | 0.03553466 | 0.5822606 | 0.5822606 | 0
1256.623 | 0.03630657 | 0.5931131 | 0.5931131 | 0
1280.13 | 0.03754521 | 0.6040897 | 0.6040897 | 0
1304.077 | 0.03853968 | 0.6152649 | 0.6152649 | 0
1328.472 | 0.03973778 | 0.6267366 | 0.6267366 | 0
1353.323 | 0.0410026 | 0.6383058 | 0.6383058 | 0
1378.639 | 0.0420073 | 0.650174 | 0.650174 | 0
1404.429 | 0.04332241 | 0.6622245 | 0.6622245 | 0
1430.701 | 0.04451137 | 0.6743915 | 0.6743915 | 0
1457.465 | 0.04572833 | 0.6866596 | 0.6866596 | 0
1484.729 | 0.04718536 | 0.6996136 | 0.6996136 | 0
1512.504 | 0.04852349 | 0.7123668 | 0.7123668 | 0
1540.798 | 0.04990765 | 0.725668 | 0.725668 | 0
1569.621 | 0.05151478 | 0.738966 | 0.738966 | 0
1598.984 | 0.05302313 | 0.7526373 | 0.7526373 | 0
1628.895 | 0.05471379 | 0.7665718 | 0.7665718 | 0
1659.367 | 0.05629671 | 0.7807561 | 0.7807561 | 0
1690.408 | 0.05806396 | 0.7951308 | 0.7951308 | 0
1722.03 | 0.05974764 | 0.8098012 | 0.8098012 | 0
1754.243 | 0.0616371 | 0.8248451 | 0.8248451 | 0
1787.059 | 0.06348822 | 0.8399385 | 0.8399385 | 0
1820.489 | 0.06545576 | 0.8554195 | 0.8554195 | 0
1854.545 | 0.06756715 | 0.8712584 | 0.8712584 | 0
1889.237 | 0.06962618 | 0.8872317 | 0.8872317 | 0
1924.579 | 0.07175279 | 0.9035622 | 0.9035622 | 0
1960.581 | 0.07405868 | 0.920287 | 0.920287 | 0
1997.257 | 0.07618281 | 0.9370403 | 0.9370403 | 0
2034.619 | 0.07862301 | 0.9543102 | 0.9543102 | 0
2072.68 | 0.08110309 | 0.9719387 | 0.9719387 | 0
2111.453 | 0.08373299 | 0.9898164 | 0.9898164 | 0
2150.952 | 0.08611861 | 1.007957 | 1.007957 | 0
2191.189 | 0.08895773 | 1.026456 | 1.026456 | 0
2232.179 | 0.09174548 | 1.045185 | 1.045185 | 0
2273.936 | 0.09460653 | 1.064461 | 1.064461 | 0
2316.473 | 0.09756884 | 1.083763 | 1.083763 | 0
2359.807 | 0.1008011 | 1.103783 | 1.103783 | 0
2403.951 | 0.1041255 | 1.123792 | 1.123792 | 0
2448.921 | 0.1072575 | 1.144552 | 1.144552 | 0
2494.732 | 0.1109561 | 1.165353 | 1.165353 | 0
2541.401 | 0.1143656 | 1.186628 | 1.186628 | 0
2588.942 | 0.1180422 | 1.208189 | 1.208189 | 0
2637.373 | 0.1219505 | 1.230181 | 1.230181 | 0
2686.709 | 0.1257824 | 1.252649 | 1.252649 | 0
2736.969 | 0.12987 | 1.27523 | 1.27523 | 0
2788.168 | 0.13416 | 1.298554 | 1.298554 | 0
2840.326 | 0.138412 | 1.322263 | 1.322263 | 0
2893.459 | 0.1429293 | 1.346228 | 1.346228 | 0
2947.586 | 0.1477952 | 1.370916 | 1.370916 | 0
3002.726 | 0.1524375 | 1.395701 | 1.395701 | 0
3058.897 | 0.1573453 | 1.42082 | 1.42082 | 0
3116.119 | 0.1626853 | 1.446613 | 1.446613 | 0
3174.411 | 0.1677212 | 1.472815 | 1.472815 | 0
3233.794 | 0.1732872 | 1.499302 | 1.499302 | 0
3294.287 | 0.1790217 | 1.526466 | 1.526466 | 0
3355.913 | 0.1847579 | 1.554049 | 1.554049 | 0
3418.691 | 0.1909433 | 1.581938 | 1.581938 | 0
3482.643 | 0.197185 | 1.610577 | 1.610577 | 0
3547.792 | 0.2036403 | 1.639364 | 1.639364 | 0
3614.159 | 0.2103943 | 1.668824 | 1.668824 | 0
3681.768 | 0.2173625 | 1.698823 | 1.698823 | 0
3750.642 | 0.224491 | 1.729535 | 1.729535 | 0
3820.804 | 0.2318534 | 1.760239 | 1.760239 | 0
3892.279 | 0.2396795 | 1.79182 | 1.79182 | 0
3965.091 | 0.2475314 | 1.823713 | 1.823713 | 0
4039.264 | 0.2554702 | 1.856101 | 1.856101 | 0
4114.826 | 0.2640707 | 1.889291 | 1.889291 | 0
4191.801 | 0.2730098 | 1.922848 | 1.922848 | 0
4270.215 | 0.2819917 | 1.957014 | 1.957014 | 0
4350.097 | 0.2914238 | 1.991681 | 1.991681 | 0
4431.473 | 0.3009206 | 2.0269 | 2.0269 | 0
4514.371 | 0.3107375 | 2.062555 | 2.062555 | 0
4598.82 | 0.3211716 | 2.099112 | 2.099112 | 0
4684.849 | 0.3319416 | 2.136091 | 2.136091 | 0
4772.487 | 0.3426725 | 2.173649 | 2.173649 | 0
4861.765 | 0.3539664 | 2.211692 | 2.211692 | 0
4952.712 | 0.3656828 | 2.250507 | 2.250507 | 0
5045.361 | 0.3775665 | 2.289923 | 2.289923 | 0
5139.744 | 0.3903749 | 2.329804 | 2.329804 | 0
5235.891 | 0.4030699 | 2.370368 | 2.370368 | 0
5333.837 | 0.4166484 | 2.411778 | 2.411778 | 0
5433.616 | 0.4302893 | 2.453522 | 2.453522 | 0
5535.261 | 0.4443088 | 2.496214 | 2.496214 | 0
5638.808 | 0.4590491 | 2.539183 | 2.539183 | 0
5744.291 | 0.4740002 | 2.582952 | 2.582952 | 0
5851.748 | 0.4897762 | 2.627286 | 2.627286 | 0
5961.215 | 0.5054566 | 2.67225 | 2.67225 | 0
6072.73 | 0.5224065 | 2.718017 | 2.718017 | 0
6186.33 | 0.5394092 | 2.764612 | 2.764612 | 0
6302.056 | 0.5574087 | 2.811313 | 2.811313 | 0
6419.947 | 0.575591 | 2.859171 | 2.859171 | 0
6540.043 | 0.5942705 | 2.907523 | 2.907523 | 0
6662.386 | 0.6137893 | 2.956731 | 2.956731 | 0
6787.017 | 0.634052 | 3.006425 | 3.006425 | 0
6913.98 | 0.6543182 | 3.056438 | 3.056438 | 0
7043.318 | 0.6760085 | 3.107787 | 3.107787 | 0
7175.075 | 0.6977512 | 3.15935 | 3.15935 | 0
7309.297 | 0.7204506 | 3.211921 | 3.211921 | 0
7446.03 | 0.7437807 | 3.265172 | 3.265172 | 0
7585.32 | 0.7673831 | 3.318973 | 3.318973 | 0
7727.217 | 0.7928287 | 3.373266 | 3.373266 | 0
7871.768 | 0.8179902 | 3.428302 | 3.428302 | 0
8019.022 | 0.844436 | 3.484433 | 3.484433 | 0
8169.032 | 0.8711057 | 3.540941 | 3.540941 | 0
8321.848 | 0.8992144 | 3.598152 | 3.598152 | 0
8477.522 | 0.9273033 | 3.656122 | 3.656122 | 0
8636.109 | 0.9572306 | 3.71453 | 3.71453 | 0
8797.662 | 0.9876977 | 3.773742 | 3.773742 | 0
8962.237 | 1.018788 | 3.83345 | 3.83345 | 0
9129.891 | 1.051264 | 3.893547 | 3.893547 | 0
9300.681 | 1.083829 | 3.954667 | 3.954667 | 0
9474.666 | 1.118364 | 4.01628 | 4.01628 | 0
9651.906 | 1.153757 | 4.079027 | 4.079027 | 0
9832.461 | 1.18944 | 4.142383 | 4.142383 | 0
10016.394 | 1.226739 | 4.204935 | 4.204935 | 0
10203.768 | 1.263831 | 4.269765 | 4.269765 | 0
10394.647 | 1.303328 | 4.334822 | 4.334822 | 0
10589.097 | 1.343415 | 4.400451 | 4.400451 | 0
10787.184 | 1.384548 | 4.466974 | 4.466974 | 0
10988.977 | 1.427248 | 4.532828 | 4.532828 | 0
11194.544 | 1.470833 | 4.600224 | 4.600224 | 0
11403.957 | 1.51416 | 4.667824 | 4.667824 | 0
11617.288 | 1.560862 | 4.735977 | 4.735977 | 0
11834.609 | 1.607152 | 4.804916 | 4.804916 | 0
12055.996 | 1.655139 | 4.875124 | 4.875124 | 0
12281.524 | 1.705267 | 4.944261 | 4.944261 | 0
12511.27 | 1.756369 | 5.014587 | 5.014587 | 0
12745.315 | 1.808112 | 5.085014 | 5.085014 | 0
12983.738 | 1.86125 | 5.156134 | 5.156134 | 0
13226.621 | 1.91579 | 5.227367 | 5.227367 | 0
13474.047 | 1.971722 | 5.298982 | 5.298982 | 0
13726.103 | 2.027941 | 5.371329 | 5.371329 | 0
13982.873 | 2.086602 | 5.443287 | 5.443287 | 0
14244.446 | 2.146366 | 5.516077 | 5.516077 | 0
14510.913 | 2.2078 | 5.589334 | 5.589334 | 0
14782.364 | 2.270737 | 5.662265 | 5.662265 | 0
15058.894 | 2.333704 | 5.736168 | 5.736168 | 0
15340.596 | 2.399299 | 5.809488 | 5.809488 | 0
15627.568 | 2.466168 | 5.883091 | 5.883091 | 0
15919.908 | 2.534401 | 5.957267 | 5.957267 | 0
16217.718 | 2.604163 | 6.031419 | 6.031419 | 0
16521.098 | 2.674876 | 6.10587 | 6.10587 | 0
16830.153 | 2.748417 | 6.179714 | 6.179714 | 0
17144.99 | 2.822094 | 6.254255 | 6.254255 | 0
17465.716 | 2.898278 | 6.327988 | 6.327988 | 0
17792.442 | 2.975163 | 6.402678 | 6.402678 | 0
18125.28 | 3.052781 | 6.476283 | 6.476283 | 0
18464.344 | 3.133508 | 6.550304 | 6.550304 | 0
18809.752 | 3.21447 | 6.62432 | 6.62432 | 0
19161.62 | 3.296442 | 6.697719 | 6.697719 | 0
19520.071 | 3.38061 | 6.771104 | 6.771104 | 0
19885.227 | 3.466147 | 6.8436 | 6.8436 | 0
20257.214 | 3.553549 | 6.916521 | 6.916521 | 0
20636.16 | 3.642527 | 6.988471 | 6.988471 | 0
21022.195 | 3.732162 | 7.061035 | 7.061035 | 0
21415.451 | 3.824421 | 7.132123 | 7.132123 | 0
21816.063 | 3.916937 | 7.203876 | 7.203876 | 0
22224.17 | 4.011271 | 7.274386 | 7.274386 | 0
22639.911 | 4.106791 | 7.344303 | 7.344303 | 0
23063.429 | 4.204637 | 7.413651 | 7.413651 | 0
23494.87 | 4.302071 | 7.483428 | 7.483428 | 0
23934.382 | 4.402009 | 7.550844 | 7.550844 | 0
24382.115 | 4.503501 | 7.618695 | 7.618695 | 0
24838.224 | 4.604754 | 7.686112 | 7.686112 | 0
25302.866 | 4.708222 | 7.753407 | 7.753407 | 0
25776.199 | 4.814141 | 7.818019 | 7.818019 | 0
26258.387 | 4.918995 | 7.883088 | 7.883088 | 0
26749.595 | 5.026269 | 7.947021 | 7.947021 | 0
27249.992 | 5.132885 | 8.011093 | 8.011093 | 0
27759.749 | 5.244788 | 8.07268 | 8.07268 | 0
28279.043 | 5.354279 | 8.134657 | 8.134657 | 0
28808.051 | 5.465899 | 8.195395 | 8.195395 | 0
29346.955 | 5.578984 | 8.256195 | 8.256195 | 0
29895.939 | 5.691633 | 8.31447 | 8.31447 | 0
30455.194 | 5.806066 | 8.373196 | 8.373196 | 0
31024.911 | 5.921538 | 8.429749 | 8.429749 | 0
31605.284 | 6.036876 | 8.486547 | 8.486547 | 0
32196.515 | 6.15301 | 8.541231 | 8.541231 | 0
32798.806 | 6.270808 | 8.595726 | 8.595726 | 0
33412.364 | 6.388959 | 8.648752 | 8.648752 | 0
34037.399 | 6.50771 | 8.700769 | 8.700769 | 0
34674.127 | 6.62776 | 8.751995 | 8.751995 | 0
35322.766 | 6.747972 | 8.80303 | 8.80303 | 0
35983.538 | 6.868584 | 8.851122 | 8.851122 | 0
36656.672 | 6.989682 | 8.899258 | 8.899258 | 0
37342.397 | 7.111582 | 8.946203 | 8.946203 | 0
38040.951 | 7.233522 | 8.992962 | 8.992962 | 0
38752.572 | 7.355812 | 9.037489 | 9.037489 | 0
39477.505 | 7.479309 | 9.081266 | 9.081266 | 0
40215.999 | 7.602804 | 9.124756 | 9.124756 | 0
40968.308 | 7.726081 | 9.167616 | 9.167616 | 0
41734.69 | 7.849604 | 9.208483 | 9.208483 | 0
42515.409 | 7.973825 | 9.249165 | 9.249165 | 0
43310.732 | 8.097466 | 9.28813 | 9.28813 | 0
44120.933 | 8.221989 | 9.327391 | 9.327391 | 0
44946.291 | 8.34667 | 9.364878 | 9.364878 | 0
45787.088 | 8.471052 | 9.40184 | 9.40184 | 0
46643.613 | 8.594797 | 9.437376 | 9.437376 | 0
47516.162 | 8.719027 | 9.472368 | 9.472368 | 0
48405.033 | 8.843298 | 9.505703 | 9.505703 | 0
49310.532 | 8.967514 | 9.539434 | 9.539434 | 0
50232.969 | 9.091473 | 9.571949 | 9.571949 | 0
51172.663 | 9.215157 | 9.604324 | 9.604324 | 0
52129.935 | 9.339365 | 9.635263 | 9.635263 | 0
53105.114 | 9.461988 | 9.666576 | 9.666576 | 0
54098.536 | 9.585955 | 9.696987 | 9.696987 | 0
55110.542 | 9.70891 | 9.726603 | 9.726603 | 0
56141.478 | 9.830347 | 9.756002 | 9.756002 | 0
57191.701 | 9.95336 | 9.78384 | 9.78384 | 0
58261.569 | 10.07382 | 9.814171 | 9.814171 | 0
59351.451 | 10.19679 | 9.841408 | 9.841408 | 0
60461.722 | 10.31687 | 9.869457 | 9.869457 | 0
61592.761 | 10.43747 | 9.897284 | 9.897284 | 0
62744.959 | 10.55845 | 9.92358 | 9.92358 | 0
63918.711 | 10.67878 | 9.950535 | 9.950535 | 0
65114.419 | 10.79903 | 9.97728 | 9.97728 | 0
66332.496 | 10.91819 | 10.00275 | 10.00275 | 0
67573.358 | 11.03602 | 10.02977 | 10.02977 | 0
68837.434 | 11.15516 | 10.05688 | 10.05688 | 0
70125.155 | 11.27264 | 10.084 | 10.084 | 0
71436.966 | 11.39019 | 10.11017 | 10.11017 | 0
72773.317 | 11.50602 | 10.13769 | 10.13769 | 0
74134.666 | 11.62503 | 10.16351 | 10.16351 | 0
75521.481 | 11.7405 | 10.1908 | 10.1908 | 0
76934.24 | 11.85732 | 10.2169 | 10.2169 | 0
78373.426 | 11.9723 | 10.24515 | 10.24515 | 0
79839.535 | 12.08827 | 10.27305 | 10.27305 | 0
81333.069 | 12.20246 | 10.30028 | 10.30028 | 0
82854.543 | 12.31787 | 10.32801 | 10.32801 | 0
84404.479 | 12.43236 | 10.35645 | 10.35645 | 0
85983.409 | 12.54688 | 10.38622 | 10.38622 | 0
87591.876 | 12.66066 | 10.41644 | 10.41644 | 0
89230.431 | 12.77526 | 10.4472 | 10.4472 | 0
90899.639 | 12.88891 | 10.47783 | 10.47783 | 0
92600.072 | 13.00253 | 10.50829 | 10.50829 | 0
94332.314 | 13.11663 | 10.53994 | 10.53994 | 0
96096.961 | 13.22957 | 10.5726 | 10.5726 | 0
97894.619 | 13.34162 | 10.60555 | 10.60555 | 0
99725.905 | 13.45612 | 10.63942 | 10.63942 | 0
101591.449 | 13.56802 | 10.67442 | 10.67442 | 0
103491.89 | 13.68189 | 10.70821 | 10.70821 | 0
105427.883 | 13.79432 | 10.74411 | 10.74411 | 0
107400.091 | 13.90793 | 10.78123 | 10.78123 | 0
109409.193 | 14.02192 | 10.81804 | 10.81804 | 0
111455.879 | 14.13495 | 10.85618 | 10.85618 | 0
113540.852 | 14.24894 | 10.8958 | 10.8958 | 0
115664.827 | 14.36279 | 10.93503 | 10.93503 | 0
117828.536 | 14.47635 | 10.9759 | 10.9759 | 0
120032.72 | 14.58975 | 11.01613 | 11.01613 | 0
122278.137 | 14.7042 | 11.05944 | 11.05944 | 0
124565.558 | 14.8193 | 11.10205 | 11.10205 | 0
126895.769 | 14.93435 | 11.14643 | 11.14643 | 0
129269.572 | 15.04979 | 11.18972 | 11.18972 | 0
131687.78 | 15.16589 | 11.23536 | 11.23536 | 0
134151.225 | 15.28174 | 11.28231 | 11.28231 | 0
136660.752 | 15.39887 | 11.33026 | 11.33026 | 0
139217.225 | 15.51468 | 11.3783 | 11.3783 | 0
141821.521 | 15.63402 | 11.42634 | 11.42634 | 0
144474.535 | 15.75194 | 11.47573 | 11.47573 | 0
147177.178 | 15.87112 | 11.52899 | 11.52899 | 0
149930.378 | 15.99081 | 11.58116 | 11.58116 | 0
152735.082 | 16.11194 | 11.63227 | 11.63227 | 0
155592.253 | 16.23269 | 11.68653 | 11.68653 | 0
158502.871 | 16.35567 | 11.74014 | 11.74014 | 0
161467.938 | 16.47692 | 11.79576 | 11.79576 | 0
164488.472 | 16.60173 | 11.84995 | 11.84995 | 0
167565.51 | 16.72557 | 11.90734 | 11.90734 | 0
170700.109 | 16.85147 | 11.96434 | 11.96434 | 0
173893.346 | 16.97755 | 12.0228 | 12.0228 | 0
177146.318 | 17.10438 | 12.08056 | 12.08056 | 0
180460.142 | 17.2323 | 12.14116 | 12.14116 | 0
183835.957 | 17.36126 | 12.20152 | 12.20152 | 0
187274.923 | 17.49221 | 12.2609 | 12.2609 | 0
190778.22 | 17.62177 | 12.32433 | 12.32433 | 0
194347.053 | 17.75315 | 12.38597 | 12.38597 | 0
197982.646 | 17.88639 | 12.44883 | 12.44883 | 0
201686.25 | 18.0198 | 12.51295 | 12.51295 | 0
205459.135 | 18.15517 | 12.5763 | 12.5763 | 0
209302.599 | 18.29012 | 12.64322 | 12.64322 | 0
213217.962 | 18.42774 | 12.70767 | 12.70767 | 0
217206.568 | 18.56739 | 12.77146 | 12.77146 | 0
221269.788 | 18.70668 | 12.83913 | 12.83913 | 0
225409.017 | 18.84567 | 12.90854 | 12.90854 | 0
229625.678 | 18.9887 | 12.97417 | 12.97417 | 0
233921.218 | 19.13101 | 13.04213 | 13.04213 | 0
238297.114 | 19.27519 | 13.11094 | 13.11094 | 0
242754.869 | 19.42134 | 13.18029 | 13.18029 | 0
247296.013 | 19.56837 | 13.24919 | 13.24919 | 0
251922.107 | 19.71593 | 13.31915 | 13.31915 | 0
256634.741 | 19.86543 | 13.38737 | 13.38737 | 0
261435.532 | 20.01418 | 13.45959 | 13.45959 | 0
266326.13 | 20.16737 | 13.52994 | 13.52994 | 0
271308.215 | 20.31878 | 13.60061 | 13.60061 | 0
276383.499 | 20.47416 | 13.67354 | 13.67354 | 0
281553.724 | 20.62999 | 13.7438 | 13.7438 | 0
286820.667 | 20.78794 | 13.81428 | 13.81428 | 0
292186.138 | 20.94521 | 13.88572 | 13.88572 | 0
297651.978 | 21.10408 | 13.95712 | 13.95712 | 0
303220.067 | 21.26434 | 14.0288 | 14.0288 | 0
308892.316 | 21.42736 | 14.10053 | 14.10053 | 0
314670.675 | 21.5895 | 14.17198 | 14.17198 | 0
320557.127 | 21.75478 | 14.24347 | 14.24347 | 0
326553.695 | 21.92004 | 14.315 | 14.315 | 0
332662.44 | 22.0868 | 14.38566 | 14.38566 | 0
338885.459 | 22.25447 | 14.45647 | 14.45647 | 0
345224.89 | 22.42469 | 14.52705 | 14.52705 | 0
351682.912 | 22.59374 | 14.59803 | 14.59803 | 0
358261.741 | 22.76513 | 14.66914 | 14.66914 | 0
364963.639 | 22.9361 | 14.74104 | 14.74104 | 0
371790.907 | 23.11038 | 14.81015 | 14.81015 | 0
378745.891 | 23.28456 | 14.88045 | 14.88045 | 0
385830.98 | 23.45938 | 14.95082 | 14.95082 | 0
393048.607 | 23.63555 | 15.02043 | 15.02043 | 0
400401.253 | 23.81272 | 15.08901 | 15.08901 | 0
407891.442 | 23.99107 | 15.15775 | 15.15775 | 0
415521.748 | 24.1682 | 15.22896 | 15.22896 | 0
423294.792 | 24.34679 | 15.29864 | 15.29864 | 0
431213.244 | 24.52707 | 15.36744 | 15.36744 | 0
439279.824 | 24.70779 | 15.43682 | 15.43682 | 0
447497.303 | 24.889 | 15.50607 | 15.50607 | 0
455868.505 | 25.07163 | 15.57678 | 15.57678 | 0
464396.304 | 25.2547 | 15.64402 | 15.64402 | 0
473083.63 | 25.43853 | 15.71565 | 15.71565 | 0
481933.467 | 25.62229 | 15.78398 | 15.78398 | 0
490948.855 | 25.80582 | 15.85268 | 15.85268 | 0
500132.892 | 25.99295 | 15.9237 | 15.9237 | 0
509488.732 | 26.18073 | 15.9938 | 15.9938 | 0
519019.589 | 26.36803 | 16.06435 | 16.06435 | 0
528728.737 | 26.55776 | 16.13322 | 16.13322 | 0
538619.511 | 26.74875 | 16.20534 | 16.20534 | 0
548695.309 | 26.93855 | 16.27713 | 16.27713 | 0
558959.592 | 27.13086 | 16.34896 | 16.34896 | 0
569415.885 | 27.32391 | 16.41955 | 16.41955 | 0
580067.782 | 27.51904 | 16.49091 | 16.49091 | 0
590918.941 | 27.71484 | 16.5648 | 16.5648 | 0
601973.089 | 27.91168 | 16.63434 | 16.63434 | 0
613234.023 | 28.11089 | 16.70694 | 16.70694 | 0
624705.613 | 28.30861 | 16.77714 | 16.77714 | 0
636391.799 | 28.51075 | 16.84806 | 16.84806 | 0
648296.594 | 28.71291 | 16.91869 | 16.91869 | 0
660424.089 | 28.91494 | 16.98819 | 16.98819 | 0
672778.45 | 29.11884 | 17.0587 | 17.0587 | 0
685363.919 | 29.32384 | 17.12727 | 17.12727 | 0
698184.822 | 29.5298 | 17.19608 | 17.19608 | 0
711245.562 | 29.7369 | 17.26583 | 17.26583 | 0
724550.625 | 29.94178 | 17.33441 | 17.33441 | 0
738104.581 | 30.15047 | 17.40395 | 17.40395 | 0
751912.088 | 30.35902 | 17.47132 | 17.47132 | 0
765977.888 | 30.56735 | 17.54016 | 17.54016 | 0
780306.813 | 30.77573 | 17.61138 | 17.61138 | 0
794903.784 | 30.98783 | 17.67959 | 17.67959 | 0
809773.817 | 31.20145 | 17.74723 | 17.74723 | 0
824922.019 | 31.41305 | 17.81867 | 17.81867 | 0
840353.595 | 31.62647 | 17.88853 | 17.88853 | 0
856073.844 | 31.8413 | 17.95736 | 17.95736 | 0
872088.167 | 32.05601 | 18.02866 | 18.02866 | 0
888402.066 | 32.27269 | 18.09927 | 18.09927 | 0
905021.144 | 32.49047 | 18.17093 | 18.17093 | 0
921951.11 | 32.70942 | 18.24339 | 18.24339 | 0
939197.78 | 32.93108 | 18.31682 | 18.31682 | 0
956767.078 | 33.15302 | 18.38671 | 18.38671 | 0
974665.041 | 33.381 | 18.45604 | 18.45604 | 0
992897.815 | 33.60599 | 18.52575 | 18.52575 | 0
1011471.664 | 33.83299 | 18.59628 | 18.59628 | 0
1030392.969 | 34.0638 | 18.66378 | 18.66378 | 0
1049668.229 | 34.29493 | 18.73339 | 18.73339 | 0
1069304.066 | 34.52522 | 18.79937 | 18.79937 | 0
1089307.225 | 34.75725 | 18.86976 | 18.86976 | 0
1109684.577 | 34.99514 | 18.93446 | 18.93446 | 0
1130443.122 | 35.2305 | 19.0018 | 19.0018 | 0
1151589.992 | 35.46665 | 19.067 | 19.067 | 0
1173132.449 | 35.70297 | 19.13328 | 19.13328 | 0
1195077.895 | 35.93822 | 19.19741 | 19.19741 | 0
1217433.868 | 36.17519 | 19.26218 | 19.26218 | 0
1240208.048 | 36.41233 | 19.32619 | 19.32619 | 0
1263408.258 | 36.65048 | 19.39252 | 19.39252 | 0
1287042.467 | 36.88963 | 19.45514 | 19.45514 | 0
1311118.794 | 37.13007 | 19.52025 | 19.52025 | 0
1335645.511 | 37.37263 | 19.58837 | 19.58837 | 0
1360631.041 | 37.61736 | 19.65027 | 19.65027 | 0
1386083.968 | 37.86344 | 19.71405 | 19.71405 | 0
1412013.036 | 38.10928 | 19.77947 | 19.77947 | 0
1438427.152 | 38.35837 | 19.84297 | 19.84297 | 0
1465335.388 | 38.61135 | 19.90674 | 19.90674 | 0
1492746.989 | 38.86189 | 19.96888 | 19.96888 | 0
1520671.371 | 39.11592 | 20.03024 | 20.03024 | 0
1549118.126 | 39.37097 | 20.09019 | 20.09019 | 0
1578097.027 | 39.62646 | 20.15001 | 20.15001 | 0
1607618.027 | 39.88271 | 20.20831 | 20.20831 | 0
1637691.267 | 40.14065 | 20.26499 | 20.26499 | 0
1668327.08 | 40.39847 | 20.32109 | 20.32109 | 0
1699535.987 | 40.65518 | 20.37924 | 20.37924 | 0
1731328.71 | 40.91444 | 20.43434 | 20.43434 | 0
1763716.171 | 41.17384 | 20.4889 | 20.4889 | 0
1796709.494 | 41.43398 | 20.5447 | 20.5447 | 0
1830320.013 | 41.69604 | 20.6002 | 20.6002 | 0
1864559.275 | 41.9594 | 20.65556 | 20.65556 | 0
1899439.041 | 42.22272 | 20.7093 | 20.7093 | 0
1934971.292 | 42.4907 | 20.76374 | 20.76374 | 0
1971168.235 | 42.75819 | 20.81507 | 20.81507 | 0
2008042.303 | 43.02734 | 20.86811 | 20.86811 | 0
2045606.164 | 43.29714 | 20.92027 | 20.92027 | 0
2083872.721 | 43.56805 | 20.96964 | 20.96964 | 0
2122855.119 | 43.84158 | 21.01666 | 21.01666 | 0
2162566.75 | 44.11433 | 21.06641 | 21.06641 | 0
2203021.254 | 44.38969 | 21.1124 | 21.1124 | 0
2244232.529 | 44.66611 | 21.15808 | 21.15808 | 0
2286214.732 | 44.94226 | 21.20016 | 21.20016 | 0
2328982.283 | 45.21795 | 21.24566 | 21.24566 | 0
2372549.874 | 45.49473 | 21.28772 | 21.28772 | 0
2416932.472 | 45.7738 | 21.33097 | 21.33097 | 0
2462145.321 | 46.05241 | 21.37418 | 21.37418 | 0
2508203.954 | 46.332 | 21.41633 | 21.41633 | 0
2555124.193 | 46.61374 | 21.45564 | 21.45564 | 0
2602922.155 | 46.89618 | 21.49585 | 21.49585 | 0
2651614.259 | 47.18198 | 21.53716 | 21.53716 | 0
2701217.233 | 47.46529 | 21.57488 | 21.57488 | 0
2751748.114 | 47.75301 | 21.60946 | 21.60946 | 0
2803224.263 | 48.04021 | 21.64564 | 21.64564 | 0
2855663.36 | 48.32836 | 21.67916 | 21.67916 | 0
2909083.42 | 48.6156 | 21.71006 | 21.71006 | 0
2963502.794 | 48.90312 | 21.74023 | 21.74023 | 0
3018940.175 | 49.19318 | 21.77084 | 21.77084 | 0
3075414.607 | 49.48301 | 21.801 | 21.801 | 0
3132945.49 | 49.77464 | 21.83048 | 21.83048 | 0
3191552.586 | 50.06561 | 21.85798 | 21.85798 | 0
3251256.028 | 50.36036 | 21.88296 | 21.88296 | 0
3312076.324 | 50.6536 | 21.90806 | 21.90806 | 0
3374034.369 | 50.94899 | 21.93162 | 21.93162 | 0
3437151.444 | 51.24563 | 21.9554 | 21.9554 | 0
3501449.232 | 51.54465 | 21.97561 | 21.97561 | 0
3566949.82 | 51.84108 | 21.99519 | 21.99519 | 0
3633675.708 | 52.13921 | 22.0134 | 22.0134 | 0
3701649.818 | 52.4388 | 22.03048 | 22.03048 | 0
3770895.5 | 52.73818 | 22.04489 | 22.04489 | 0
3841436.541 | 53.039 | 22.05877 | 22.05877 | 0
3913297.172 | 53.34078 | 22.07322 | 22.07322 | 0
3986502.079 | 53.64236 | 22.08433 | 22.08433 | 0
4061076.409 | 53.9445 | 22.09673 | 22.09673 | 0
4137045.779 | 54.24625 | 22.10669 | 22.10669 | 0
4214436.286 | 54.55066 | 22.11602 | 22.11602 | 0
4293274.514 | 54.85596 | 22.12039 | 22.12039 | 0
4373587.546 | 55.16068 | 22.12616 | 22.12616 | 0
4455402.971 | 55.46613 | 22.12934 | 22.12934 | 0
4538748.893 | 55.77324 | 22.13203 | 22.13203 | 0
4623653.943 | 56.08188 | 22.13121 | 22.13121 | 0
4710147.286 | 56.39064 | 22.12996 | 22.12996 | 0
4798258.636 | 56.69741 | 22.1276 | 22.1276 | 0
4888018.258 | 57.00762 | 22.12403 | 22.12403 | 0
4979456.988 | 57.31812 | 22.11784 | 22.11784 | 0
5072606.235 | 57.62229 | 22.10223 | 22.10223 | 0
5167497.998 | 57.92977 | 22.09293 | 22.09293 | 0
5264164.874 | 58.24048 | 22.08208 | 22.08208 | 0
5362640.068 | 58.55201 | 22.0698 | 22.0698 | 0
5462957.409 | 58.86401 | 22.05664 | 22.05664 | 0
5565151.358 | 59.1742 | 22.04091 | 22.04091 | 0
5669257.019 | 59.48935 | 22.02586 | 22.02586 | 0
5775310.154 | 59.80293 | 22.00474 | 22.00474 | 0
5883347.193 | 60.1173 | 21.98352 | 21.98352 | 0
5993405.251 | 60.4328 | 21.96146 | 21.96146 | 0
6105522.132 | 60.7494 | 21.93623 | 21.93623 | 0
6219736.351 | 61.06688 | 21.9079 | 21.9079 | 0
6336087.142 | 61.38373 | 21.8794 | 21.8794 | 0
6454614.473 | 61.70233 | 21.84605 | 21.84605 | 0
6575359.061 | 62.01981 | 21.81534 | 21.81534 | 0
6698362.382 | 62.33801 | 21.77781 | 21.77781 | 0
6823666.69 | 62.65784 | 21.73994 | 21.73994 | 0
6951315.03 | 62.97562 | 21.70225 | 21.70225 | 0
7081351.249 | 63.29362 | 21.66042 | 21.66042 | 0
7213820.018 | 63.61577 | 21.61896 | 21.61896 | 0
7348766.842 | 63.93684 | 21.57269 | 21.57269 | 0
7486238.077 | 64.25778 | 21.52601 | 21.52601 | 0
7626280.946 | 64.57632 | 21.47511 | 21.47511 | 0
7768943.556 | 64.89653 | 21.423 | 21.423 | 0
7914274.913 | 65.21654 | 21.36913 | 21.36913 | 0
8062324.942 | 65.53596 | 21.31081 | 21.31081 | 0
8213144.5 | 65.85742 | 21.2523 | 21.2523 | 0
8366785.394 | 66.17802 | 21.19027 | 21.19027 | 0
8523300.405 | 66.49783 | 21.12558 | 21.12558 | 0
8682743.296 | 66.82092 | 21.05962 | 21.05962 | 0
8845168.838 | 67.14214 | 20.98927 | 20.98927 | 0
9010632.828 | 67.46268 | 20.91651 | 20.91651 | 0
9179192.104 | 67.78542 | 20.84303 | 20.84303 | 0
9350904.569 | 68.10349 | 20.76535 | 20.76535 | 0
9525829.209 | 68.42543 | 20.68566 | 20.68566 | 0
9704026.113 | 68.74835 | 20.60339 | 20.60339 | 0
9885556.495 | 69.07071 | 20.51618 | 20.51618 | 0
10070482.7 | 69.39343 | 20.42869 | 20.42869 | 0
10258868.3 | 69.71704 | 20.33838 | 20.33838 | 0
10450777.9 | 70.04036 | 20.24669 | 20.24669 | 0
10646277.6 | 70.3627 | 20.1503 | 20.1503 | 0
10845434.4 | 70.68677 | 20.05206 | 20.05206 | 0
11048316.8 | 71.00844 | 19.95099 | 19.95099 | 0
11254994.4 | 71.33121 | 19.84573 | 19.84573 | 0
11465538.3 | 71.65343 | 19.73759 | 19.73759 | 0
11680020.8 | 71.97537 | 19.62653 | 19.62653 | 0
11898515.5 | 72.29695 | 19.51267 | 19.51267 | 0
12121097.6 | 72.61752 | 19.39268 | 19.39268 | 0
12347843.4 | 72.93781 | 19.27293 | 19.27293 | 0
12578830.9 | 73.25714 | 19.14832 | 19.14832 | 0
12814139.41 | 73.57494 | 19.02161 | 19.02161 | 0
13053849.8 | 73.89433 | 18.89155 | 18.89155 | 0
13298044.3 | 74.2128 | 18.75525 | 18.75525 | 0
13546807.0 | 74.5321 | 18.61791 | 18.61791 | 0
13800223.1 | 74.84766 | 18.4765 | 18.4765 | 0
14058379.9 | 75.16583 | 18.33184 | 18.33184 | 0
14321365.9 | 75.48149 | 18.18233 | 18.18233 | 0
14589271.5 | 75.79468 | 18.03004 | 18.03004 | 0
14862188.7 | 76.1095 | 17.87576 | 17.87576 | 0
15140211.3 | 76.42242 | 17.71577 | 17.71577 | 0
15423434.8 | 76.73648 | 17.55293 | 17.55293 | 0
15711956.5 | 77.04608 | 17.38474 | 17.38474 | 0
16005875.5 | 77.35527 | 17.21369 | 17.21369 | 0
16305292.8 | 77.66704 | 17.03831 | 17.03831 | 0
16610311.1 | 77.97771 | 16.86028 | 16.86028 | 0
16921035.3 | 78.28703 | 16.67722 | 16.67722 | 0
17237572.2 | 78.59465 | 16.48943 | 16.48943 | 0
17560030.4 | 78.89998 | 16.30088 | 16.30088 | 0
17888520.8 | 79.20621 | 16.10359 | 16.10359 | 0
18223156.1 | 79.50789 | 15.90687 | 15.90687 | 0
18564051.4 | 79.81029 | 15.70329 | 15.70329 | 0
18911323.7 | 80.10974 | 15.49434 | 15.49434 | 0
19265092.28 | 80.40953 | 15.28208 | 15.28208 | 0
19625478.7 | 80.70311 | 15.0663 | 15.0663 | 0
19992606.8 | 80.99756 | 14.84505 | 14.84505 | 0
20366602.7 | 81.28807 | 14.61514 | 14.61514 | 0
20747594.8 | 81.58272 | 14.38575 | 14.38575 | 0
21135714.0 | 81.87564 | 14.14943 | 14.14943 | 0
21531093.6 | 82.16594 | 13.90953 | 13.90953 | 0
21933869.5 | 82.45107 | 13.66391 | 13.66391 | 0
22344180.0 | 82.73502 | 13.41044 | 13.41044 | 0
22762166.01 | 83.01752 | 13.15553 | 13.15553 | 0
23187971.2 | 83.29608 | 12.89752 | 12.89752 | 0
23621741.8 | 83.5744 | 12.63207 | 12.63207 | 0
24063626.8 | 83.85063 | 12.36276 | 12.36276 | 0
24513778.1 | 84.12361 | 12.0877 | 12.0877 | 0
24972350.2 | 84.39215 | 11.80814 | 11.80814 | 0
25439500.61 | 84.66118 | 11.5232 | 11.5232 | 0
25915389.9 | 84.92679 | 11.23303 | 11.23303 | 0
26400181.5 | 85.18988 | 10.93742 | 10.93742 | 0
26894042.0 | 85.4474 | 10.63575 | 10.63575 | 0
27397141.0 | 85.70551 | 10.32891 | 10.32891 | 0
27909651.3 | 85.95844 | 10.01467 | 10.01467 | 0
28431749.0 | 86.20801 | 9.697815 | 9.697815 | 0
28963613.4 | 86.45601 | 9.374168 | 9.374168 | 0
29505427.3 | 86.70012 | 9.045731 | 9.045731 | 0
30057376.7 | 86.9415 | 8.710556 | 8.710556 | 0
30619651.28 | 87.17822 | 8.367386 | 8.367386 | 0
31192444.2 | 87.41075 | 8.021294 | 8.021294 | 0
31775952.1 | 87.64294 | 7.666809 | 7.666809 | 0
32370375.5 | 87.86591 | 7.310188 | 7.310188 | 0
32975918.7 | 88.08763 | 6.945824 | 6.945824 | 0
33592789.6 | 88.30632 | 6.572533 | 6.572533 | 0
34221200.1 | 88.52158 | 6.196777 | 6.196777 | 0
34861366.1 | 88.72917 | 5.813332 | 5.813332 | 0
35513507.47 | 88.93443 | 5.422291 | 5.422291 | 0
36177848.28 | 89.13222 | 5.025192 | 5.025192 | 0
36854616.72 | 89.3264 | 4.625759 | 4.625759 | 0
37544045.3 | 89.51636 | 4.214109 | 4.214109 | 0
38246370.8 | 89.70198 | 3.797636 | 3.797636 | 0
38961834.4 | 89.88005 | 3.374947 | 3.374947 | 0
39690682.1 | 90.0531 | 2.945878 | 2.945878 | 0
40433164.1 | 90.22162 | 2.509689 | 2.509689 | 0
41189535.5 | 90.38489 | 2.064007 | 2.064007 | 0
41960056.09 | 90.53935 | 1.616215 | 1.616215 | 0
42744990.6 | 90.68835 | 1.16013 | 1.16013 | 0
43544608.7 | 90.8311 | 0.697525 | 0.697525 | 0
44359184.9 | 90.96376 | 0.2271652 | 0.2271652 | 0
45188999.2 | 91.09309 | -0.2513351 | -0.2513351 | 0
46034336.65 | 91.21692 | -0.7371521 | -0.7371521 | 0
46895487.5 | 91.33032 | -1.227791 | -1.227791 | 0
47772747.7 | 91.43756 | -1.724617 | -1.724617 | 0
48666418.6 | 91.53719 | -2.231415 | -2.231415 | 0
49576807.0 | 91.62576 | -2.743233 | -2.743233 | 0
50504225.9 | 91.71088 | -3.263588 | -3.263588 | 0
51448993.7 | 91.783 | -3.790123 | -3.790123 | 0
52411435.0 | 91.84773 | -4.323776 | -4.323776 | 0
53391880.4 | 91.90236 | -4.864483 | -4.864483 | 0
54390666.7 | 91.94862 | -5.412342 | -5.412342 | 0
55408137.0 | 91.98317 | -5.967827 | -5.967827 | 0
56444640.8 | 92.00992 | -6.531784 | -6.531784 | 0
57500534.2 | 92.02454 | -7.101387 | -7.101387 | 0
58576179.9 | 92.02837 | -7.678591 | -7.678591 | 0
59671947.43 | 92.02243 | -8.26012 | -8.26012 | 0
60788213.1 | 92.00137 | -8.849831 | -8.849831 | 0
61925360.5 | 91.97124 | -9.445572 | -9.445572 | 0
63083780.1 | 91.92801 | -10.04864 | -10.04864 | 0
64263869.9 | 91.87117 | -10.65749 | -10.65749 | 0
65466035.4 | 91.80449 | -11.26997 | -11.26997 | 0
66690689.4 | 91.7213 | -11.89313 | -11.89313 | 0
67938252.6 | 91.62534 | -12.51744 | -12.51744 | 0
69209153.7 | 91.51497 | -13.1488 | -13.1488 | 0
70503829.1 | 91.38869 | -13.78603 | -13.78603 | 0
71822723.6 | 91.24823 | -14.42577 | -14.42577 | 0
73166290.3 | 91.09053 | -15.07302 | -15.07302 | 0
74534990.8 | 90.9203 | -15.72169 | -15.72169 | 0
75929295.1 | 90.73405 | -16.3718 | -16.3718 | 0
77349682.2 | 90.53107 | -17.0298 | -17.0298 | 0
78796640.1 | 90.30983 | -17.69195 | -17.69195 | 0
80270665.8 | 90.07164 | -18.35577 | -18.35577 | 0
81772265.7 | 89.81601 | -19.02383 | -19.02383 | 0
83301955.6 | 89.54213 | -19.69132 | -19.69132 | 0
84860260.97 | 89.25369 | -20.35944 | -20.35944 | 0
86447717.1 | 88.94131 | -21.03205 | -21.03205 | 0
88064869.3 | 88.60983 | -21.70148 | -21.70148 | 0
89712273.1 | 88.26508 | -22.37722 | -22.37722 | 0
91390494.3 | 87.89684 | -23.04954 | -23.04954 | 0
93100109.6 | 87.50688 | -23.72106 | -23.72106 | 0
94841706.2 | 87.09912 | -24.39196 | -24.39196 | 0
96615882.27 | 86.6703 | -25.05976 | -25.05976 | 0
98423247.4 | 86.22083 | -25.72784 | -25.72784 | 0
100264422.3 | 85.75166 | -26.391 | -26.391 | 0
102140039.6 | 85.25914 | -27.04732 | -27.04732 | 0
104050743.4 | 84.74792 | -27.70047 | -27.70047 | 0
105997190.3 | 84.21429 | -28.35007 | -28.35007 | 0
107980048.8 | 83.65675 | -28.99279 | -28.99279 | 0
110000000 | 83.08003 | -29.62112 | -29.62112 | 0